## 标准平凹柱面透镜_规格属性
产品名称 | 产品编码 | 含税价格 | 尺寸X*Y或直径(mm) | 焦距EFL(mm) | 背焦BFL(mm) | 半径 R1(mm) | 中心厚度Tc(mm) | 边缘厚度Te(mm) | 镀膜 | 材料 | 设计波长 | 直径误差(mm) | 中心厚度误差(mm) | 焦距误差(EFL) | 透镜定心误差 | 表面光洁度 | 倒边 | RoHS
平凹柱面透镜 X*Y=8.0x4.0mm F=-4.00mm 未镀膜精退火K9光学玻璃 | GL16-8x4-004 | 205.00 | 8.0x4.0 | -4.00 | -5.30 | -2.07 | 2.00 | 3.54 | 未镀膜 | 精退火H-K9L光学玻璃 | 587.6nm | +0.0/-0.1 | ±0.2 | ±2% | 3~5分 | 60/40 | 0.2mmX45° | 符合标准
平凹柱面透镜 X*Y=8.0x4.0mm F=-5.80mm 未镀膜精退火K9光学玻璃 | GL16-8x4-006 | 205.00 | 8.0x4.0 | -5.80 | -7.10 | -3.00 | 2.00 | 2.76 | 未镀膜 | 精退火H-K9L光学玻璃 | 587.6nm | +0.0/-0.1 | ±0.2 | ±2% | 3~5分 | 60/40 | 0.2mmX45° | 符合标准
平凹柱面透镜 X*Y=8.0x6.0mm F=-6.40mm 未镀膜精退火K9光学玻璃 | GL16-8x6-007 | 205.00 | 8.0x6.0 | -6.40 | -7.70 | -3.30 | 2.00 | 3.93 | 未镀膜 | 精退火H-K9L光学玻璃 | 587.6nm | +0.0/-0.1 | ±0.2 | ±2% | 3~5分 | 60/40 | 0.2mmX45° | 符合标准
平凹柱面透镜 X*Y=10.0x10.0mm F=-12.70mm 未镀膜精退火K9光学玻璃 | GL16-10x10-012 | 215.00 | 10.0x10.0 | -12.70 | -14.00 | -6.56 | 2.00 | 4.31 | 未镀膜 | 精退火H-K9L光学玻璃 | 587.6nm | +0.0/-0.1 | ±0.2 | ±2% | 3~5分 | 60/40 | 0.2mmX45° | 符合标准
平凹柱面透镜 X*Y=10.0x10.0mm F=-25.00mm 未镀膜精退火K9光学玻璃 | GL16-10x10-025 | 215.00 | 10.0x10.0 | -25.00 | -26.20 | -12.93 | 2.00 | 3.01 | 未镀膜 | 精退火H-K9L光学玻璃 | 587.6nm | +0.0/-0.1 | ±0.2 | ±2% | 3~5分 | 60/40 | 0.2mmX45° | 符合标准
平凹柱面透镜 X*Y=12.0x6.0mm F=-6.40mm 未镀膜精退火K9光学玻璃 | GL16-12x6-007 | 215.00 | 12.0x6.0 | -6.40 | -7.70 | -3.30 | 2.00 | 3.93 | 未镀膜 | 精退火H-K9L光学玻璃 | 587.6nm | +0.0/-0.1 | ±0.2 | ±2% | 3~5分 | 60/40 | 0.2mmX45° | 符合标准
平凹柱面透镜 X*Y=12.0x10.0mm F=-12.70mm 未镀膜精退火K9光学玻璃 | GL16-12x10-012 | 215.00 | 12.0x10.0 | -12.70 | -14.00 | -6.56 | 2.00 | 4.31 | 未镀膜 | 精退火H-K9L光学玻璃 | 587.6nm | +0.0/-0.1 | ±0.2 | ±2% | 3~5分 | 60/40 | 0.2mmX45° | 符合标准
平凹柱面透镜 X*Y=12.0x10.0mm F=-15.00mm 未镀膜精退火K9光学玻璃 | GL16-12x10-015 | 215.00 | 12.0x10.0 | -15.00 | -16.30 | -7.76 | 2.00 | 3.83 | 未镀膜 | 精退火H-K9L光学玻璃 | 587.6nm | +0.0/-0.1 | ±0.2 | ±2% | 3~5分 | 60/40 | 0.2mmX45° | 符合标准
平凹柱面透镜 X*Y=12.0x10.0mm F=-25.00mm 未镀膜精退火K9光学玻璃 | GL16-12x10-025 | 215.00 | 12.0x10.0 | -25.00 | -26.20 | -12.93 | 2.00 | 3.01 | 未镀膜 | 精退火H-K9L光学玻璃 | 587.6nm | +0.0/-0.1 | ±0.2 | ±2% | 3~5分 | 60/40 | 0.2mmX45° | 符合标准
平凹柱面透镜 X*Y=12.0x10.0mm F=-40.00mm 未镀膜精退火K9光学玻璃 | GL16-12x10-040 | 215.00 | 12.0x10.0 | -40.00 | -41.30 | -20.68 | 2.00 | 2.61 | 未镀膜 | 精退火H-K9L光学玻璃 | 587.6nm | +0.0/-0.1 | ±0.2 | ±2% | 3~5分 | 60/40 | 0.2mmX45° | 符合标准
平凹柱面透镜 X*Y=20.0x10.0mm F=-12.70mm 未镀膜精退火K9光学玻璃 | GL16-20x10-012 | 215.00 | 20.0x10.0 | -12.70 | -14.00 | -6.56 | 2.00 | 4.31 | 未镀膜 | 精退火H-K9L光学玻璃 | 587.6nm | +0.0/-0.1 | ±0.2 | ±2% | 3~5分 | 60/40 | 0.2mmX45° | 符合标准
平凹柱面透镜 X*Y=20.0x10.0mm F=-25.00mm 未镀膜精退火K9光学玻璃 | GL16-20x10-025 | 215.00 | 20.0x10.0 | -25.00 | -26.30 | -12.93 | 2.00 | 3.01 | 未镀膜 | 精退火H-K9L光学玻璃 | 587.6nm | +0.0/-0.1 | ±0.2 | ±2% | 3~5分 | 60/40 | 0.2mmX45° | 符合标准
平凹柱面透镜 X*Y=21.0x19.0mm F=-19.00mm 未镀膜精退火K9光学玻璃 | GL16-21x19-019 | 215.00 | 21.0x19.0 | -19.00 | -20.30 | -9.80 | 2.00 | 9.39 | 未镀膜 | 精退火H-K9L光学玻璃 | 587.6nm | +0.0/-0.1 | ±0.2 | ±2% | 3~5分 | 60/40 | 0.2mmX45° | 符合标准
平凹柱面透镜 X*Y=20.0x20.0mm F=-50.00mm 未镀膜精退火K9光学玻璃 | GL16-20x20-050 | 215.00 | 20.0x20.0 | -50.00 | -51.30 | -25.85 | 2.00 | 4.01 | 未镀膜 | 精退火H-K9L光学玻璃 | 587.6nm | +0.0/-0.1 | ±0.2 | ±2% | 3~5分 | 60/40 | 0.2mmX45° | 符合标准
平凹柱面透镜 X*Y=20.0x20.0mm F=-75.00mm 未镀膜精退火K9光学玻璃 | GL16-20x20-075 | 215.00 | 20.0x20.0 | -75.00 | -76.30 | -38.78 | 3.00 | 4.31 | 未镀膜 | 精退火H-K9L光学玻璃 | 587.6nm | +0.0/-0.1 | ±0.2 | ±2% | 3~5分 | 60/40 | 0.2mmX45° | 符合标准
平凹柱面透镜 X*Y=20.0x20.0mm F=-100.00mm 未镀膜精退火K9光学玻璃 | GL16-20x20-100 | 215.00 | 20.0x20.0 | -100.00 | -101.30 | -51.64 | 3.00 | 3.98 | 未镀膜 | 精退火H-K9L光学玻璃 | 587.6nm | +0.0/-0.1 | ±0.2 | ±2% | 3~5分 | 60/40 | 0.2mmX45° | 符合标准
平凹柱面透镜 X*Y=20.0x20.0mm F=-150.00mm 未镀膜精退火K9光学玻璃 | GL16-20x20-150 | 215.00 | 20.0x20.0 | -150.00 | -152.00 | -77.55 | 3.00 | 3.65 | 未镀膜 | 精退火H-K9L光学玻璃 | 587.6nm | +0.0/-0.1 | ±0.2 | ±2% | 3~5分 | 60/40 | 0.2mmX45° | 符合标准
平凹柱面透镜 X*Y=20.0x20.0mm F=-200.00mm 未镀膜精退火K9光学玻璃 | GL16-20x20-200 | 215.00 | 20.0x20.0 | -200.00 | -202.00 | -103.40 | 3.00 | 3.48 | 未镀膜 | 精退火H-K9L光学玻璃 | 587.6nm | +0.0/-0.1 | ±0.2 | ±2% | 3~5分 | 60/40 | 0.2mmX45° | 符合标准
平凹柱面透镜 X*Y=20.0x20.0mm F=-250.00mm 未镀膜精退火K9光学玻璃 | GL16-20x20-250 | 215.00 | 20.0x20.0 | -250.00 | -252.00 | -129.25 | 3.00 | 3.48 | 未镀膜 | 精退火H-K9L光学玻璃 | 587.6nm | +0.0/-0.1 | ±0.2 | ±2% | 3~5分 | 60/40 | 0.2mmX45° | 符合标准
平凹柱面透镜 X*Y=20.0x20.0mm F=-300.00mm 未镀膜精退火K9光学玻璃 | GL16-20x20-300 | 215.00 | 20.0x20.0 | -300.00 | -301.70 | -155.10 | 3.00 | 3.48 | 未镀膜 | 精退火H-K9L光学玻璃 | 587.6nm | +0.0/-0.1 | ±0.2 | ±2% | 3~5分 | 60/40 | 0.2mmX45° | 符合标准
平凹柱面透镜 X*Y=20.0x20.0mm F=-500.00mm 未镀膜精退火K9光学玻璃 | GL16-20x20-500 | 235.00 | 20.0x20.0 | -500.00 | -502.00 | -258.50 | 3.00 | 3.19 | 未镀膜 | 精退火H-K9L光学玻璃 | 587.6nm | +0.0/-0.1 | ±0.2 | ±2% | 3~5分 | 60/40 | 0.2mmX45° | 符合标准
平凹柱面透镜 X*Y=20.0x20.0mm F=-1000.00mm 未镀膜精退火K9光学玻璃 | GL16-20x20-1000 | 235.00 | 20.0x20.0 | -1000.00 | -1002.20 | -516.80 | 3.00 | 3.10 | 未镀膜 | 精退火H-K9L光学玻璃 | 587.6nm | +0.0/-0.1 | ±0.2 | ±2% | 3~5分 | 60/40 | 0.2mmX45° | 符合标准
平凹柱面透镜 X*Y=25.0x16.0mm F=-25.20mm 未镀膜精退火K9光学玻璃 | GL16-25x16-025 | 235.00 | 25.0x16.0 | -25.20 | -26.14 | -13.00 | 1.50 | 4.25 | 未镀膜 | 精退火H-K9L光学玻璃 | 587.6nm | +0.0/-0.1 | ±0.2 | ±2% | 3~5分 | 60/40 | 0.2mmX45° | 符合标准
平凹柱面透镜 X*Y=40.0x20.0mm F=-50.00mm 未镀膜精退火K9光学玻璃 | GL16-40x20-050 | 425.00 | 40.0x20.0 | -50.00 | -52.00 | -25.85 | 2.00 | 4.01 | 未镀膜 | 精退火H-K9L光学玻璃 | 587.6nm | +0.0/-0.1 | ±0.2 | ±2% | 3~5分 | 60/40 | 0.2mmX45° | 符合标准
平凹柱面透镜 X*Y=40.0x20.0mm F=-75.00mm 未镀膜精退火K9光学玻璃 | GL16-40x20-075 | 425.00 | 40.0x20.0 | -75.00 | -77.00 | -38.78 | 3.00 | 4.31 | 未镀膜 | 精退火H-K9L光学玻璃 | 587.6nm | +0.0/-0.1 | ±0.2 | ±2% | 3~5分 | 60/40 | 0.2mmX45° | 符合标准
平凹柱面透镜 X*Y=40.0x20.0mm F=-100.00mm 未镀膜精退火K9光学玻璃 | GL16-40x20-100 | 425.00 | 40.0x20.0 | -100.00 | -101.30 | -51.68 | 3.00 | 3.98 | 未镀膜 | 精退火H-K9L光学玻璃 | 587.6nm | +0.0/-0.1 | ±0.2 | ±2% | 3~5分 | 60/40 | 0.2mmX45° | 符合标准
平凹柱面透镜 X*Y=40.0x20.0mm F=-150.00mm 未镀膜精退火K9光学玻璃 | GL16-40x20-150 | 425.00 | 40.0x20.0 | -150.00 | -152.00 | -77.55 | 3.00 | 3.65 | 未镀膜 | 精退火H-K9L光学玻璃 | 587.6nm | +0.0/-0.1 | ±0.2 | ±2% | 3~5分 | 60/40 | 0.2mmX45° | 符合标准
平凹柱面透镜 X*Y=40.0x20.0mm F=-200.00mm 未镀膜精退火K9光学玻璃 | GL16-40x20-200 | 425.00 | 40.0x20.0 | -200.00 | -202.00 | -103.40 | 3.00 | 3.48 | 未镀膜 | 精退火H-K9L光学玻璃 | 587.6nm | +0.0/-0.1 | ±0.2 | ±2% | 3~5分 | 60/40 | 0.2mmX45° | 符合标准
平凹柱面透镜 X*Y=40.0x20.0mm F=-250.00mm 未镀膜精退火K9光学玻璃 | GL16-40x20-250 | 450.00 | 40.0x20.0 | -250.00 | -252.00 | -129.25 | 3.00 | 3.39 | 未镀膜 | 精退火H-K9L光学玻璃 | 587.6nm | +0.0/-0.1 | ±0.2 | ±2% | 3~5分 | 60/40 | 0.2mmX45° | 符合标准
平凹柱面透镜 X*Y=40.0x20.0mm F=-500.00mm 未镀膜精退火K9光学玻璃 | GL16-40x20-500 | 470.00 | 40.0x20.0 | -500.00 | -502.00 | -258.50 | 3.00 | 3.19 | 未镀膜 | 精退火H-K9L光学玻璃 | 587.6nm | +0.0/-0.1 | ±0.2 | ±2% | 3~5分 | 60/40 | 0.2mmX45° | 符合标准
平凹柱面透镜 X*Y=40.0x20.0mm F=-1000.00mm 未镀膜精退火K9光学玻璃 | GL16-40x20-1000 | 470.00 | 40.0x20.0 | -1000.00 | -1002.20 | -516.80 | 3.00 | 3.10 | 未镀膜 | 精退火H-K9L光学玻璃 | 587.6nm | +0.0/-0.1 | ±0.2 | ±2% | 3~5分 | 60/40 | 0.2mmX45° | 符合标准
平凹柱面透镜 X*Y=53.0x50.8mm F=-50.80mm 未镀膜精退火K9光学玻璃 | GL16-53x50-050 | 750.00 | 53.0x50.8 | -50.80 | -52.30 | -26.40 | 2.00 | 21.20 | 未镀膜 | 精退火H-K9L光学玻璃 | 587.6nm | +0.0/-0.1 | ±0.2 | ±2% | 3~5分 | 60/40 | 0.2mmX45° | 符合标准
平凹柱面透镜 X*Y=53.0x50.8mm F=-75.00mm 未镀膜精退火K9光学玻璃 | GL16-53x50-075 | 750.00 | 53.0x50.8 | -75.00 | -76.30 | -38.80 | 2.00 | 11.47 | 未镀膜 | 精退火H-K9L光学玻璃 | 587.6nm | +0.0/-0.1 | ±0.2 | ±2% | 3~5分 | 60/40 | 0.2mmX45° | 符合标准
平凹柱面透镜 X*Y=8.0x4.0mm F=-4.00mm Ravg<0.5% @400~700nm精退火K9光学玻璃 | GL16-8x4-004-VIS | 235.00 | 8.0x4.0 | -4.00 | -5.30 | -2.07 | 2.00 | 3.54 | Ravg<0.5% @400~700nm | 精退火H-K9L光学玻璃 | 587.6nm | +0.0/-0.1 | ±0.2 | ±2% | 3~5分 | 60/40 | 0.2mmX45° | 符合标准
平凹柱面透镜 X*Y=8.0x4.0mm F=-5.80mm Ravg<0.5% @400~700nm精退火K9光学玻璃 | GL16-8x4-006-VIS | 235.00 | 8.0x4.0 | -5.80 | -7.10 | -3.00 | 2.00 | 2.76 | Ravg<0.5% @400~700nm | 精退火H-K9L光学玻璃 | 587.6nm | +0.0/-0.1 | ±0.2 | ±2% | 3~5分 | 60/40 | 0.2mmX45° | 符合标准
平凹柱面透镜 X*Y=8.0x6.0mm F=-6.40mm Ravg<0.5% @400~700nm精退火K9光学玻璃 | GL16-8x6-007-VIS | 235.00 | 8.0x6.0 | -6.40 | -7.70 | -3.30 | 2.00 | 3.93 | Ravg<0.5% @400~700nm | 精退火H-K9L光学玻璃 | 587.6nm | +0.0/-0.1 | ±0.2 | ±2% | 3~5分 | 60/40 | 0.2mmX45° | 符合标准
平凹柱面透镜 X*Y=10.0x10.0mm F=-12.70mm Ravg<0.5% @400~700nm精退火K9光学玻璃 | GL16-10x10-012-VIS | 245.00 | 10.0x10.0 | -12.70 | -14.00 | -6.56 | 2.00 | 4.31 | Ravg<0.5% @400~700nm | 精退火H-K9L光学玻璃 | 587.6nm | +0.0/-0.1 | ±0.2 | ±2% | 3~5分 | 60/40 | 0.2mmX45° | 符合标准
平凹柱面透镜 X*Y=10.0x10.0mm F=-25.00mm Ravg<0.5% @400~700nm精退火K9光学玻璃 | GL16-10x10-025-VIS | 245.00 | 10.0x10.0 | -25.00 | -26.20 | -12.93 | 2.00 | 3.01 | Ravg<0.5% @400~700nm | 精退火H-K9L光学玻璃 | 587.6nm | +0.0/-0.1 | ±0.2 | ±2% | 3~5分 | 60/40 | 0.2mmX45° | 符合标准
平凹柱面透镜 X*Y=12.0x6.0mm F=-6.40mm Ravg<0.5% @400~700nm精退火K9光学玻璃 | GL16-12x6-007-VIS | 245.00 | 12.0x6.0 | -6.40 | -7.70 | -3.30 | 2.00 | 3.93 | Ravg<0.5% @400~700nm | 精退火H-K9L光学玻璃 | 587.6nm | +0.0/-0.1 | ±0.2 | ±2% | 3~5分 | 60/40 | 0.2mmX45° | 符合标准
平凹柱面透镜 X*Y=12.0x10.0mm F=-12.70mm Ravg<0.5% @400~700nm精退火K9光学玻璃 | GL16-12x10-012-VIS | 245.00 | 12.0x10.0 | -12.70 | -14.00 | -6.56 | 2.00 | 4.31 | Ravg<0.5% @400~700nm | 精退火H-K9L光学玻璃 | 587.6nm | +0.0/-0.1 | ±0.2 | ±2% | 3~5分 | 60/40 | 0.2mmX45° | 符合标准
平凹柱面透镜 X*Y=12.0x10.0mm F=-15.00mm Ravg<0.5% @400~700nm精退火K9光学玻璃 | GL16-12x10-015-VIS | 245.00 | 12.0x10.0 | -15.00 | -16.30 | -7.76 | 2.00 | 3.83 | Ravg<0.5% @400~700nm | 精退火H-K9L光学玻璃 | 587.6nm | +0.0/-0.1 | ±0.2 | ±2% | 3~5分 | 60/40 | 0.2mmX45° | 符合标准
平凹柱面透镜 X*Y=12.0x10.0mm F=-25.00mm Ravg<0.5% @400~700nm精退火K9光学玻璃 | GL16-12x10-025-VIS | 245.00 | 12.0x10.0 | -25.00 | -26.20 | -12.93 | 2.00 | 3.01 | Ravg<0.5% @400~700nm | 精退火H-K9L光学玻璃 | 587.6nm | +0.0/-0.1 | ±0.2 | ±2% | 3~5分 | 60/40 | 0.2mmX45° | 符合标准
平凹柱面透镜 X*Y=12.0x10.0mm F=-40.00mm Ravg<0.5% @400~700nm精退火K9光学玻璃 | GL16-12x10-040-VIS | 245.00 | 12.0x10.0 | -40.00 | -41.30 | -20.68 | 2.00 | 2.61 | Ravg<0.5% @400~700nm | 精退火H-K9L光学玻璃 | 587.6nm | +0.0/-0.1 | ±0.2 | ±2% | 3~5分 | 60/40 | 0.2mmX45° | 符合标准
平凹柱面透镜 X*Y=20.0x10.0mm F=-12.70mm Ravg<0.5% @400~700nm精退火K9光学玻璃 | GL16-20x10-012-VIS | 245.00 | 20.0x10.0 | -12.70 | -14.00 | -6.56 | 2.00 | 4.31 | Ravg<0.5% @400~700nm | 精退火H-K9L光学玻璃 | 587.6nm | +0.0/-0.1 | ±0.2 | ±2% | 3~5分 | 60/40 | 0.2mmX45° | 符合标准
平凹柱面透镜 X*Y=20.0x10.0mm F=-25.00mm Ravg<0.5% @400~700nm精退火K9光学玻璃 | GL16-20x10-025-VIS | 245.00 | 20.0x10.0 | -25.00 | -26.30 | -12.93 | 2.00 | 3.01 | Ravg<0.5% @400~700nm | 精退火H-K9L光学玻璃 | 587.6nm | +0.0/-0.1 | ±0.2 | ±2% | 3~5分 | 60/40 | 0.2mmX45° | 符合标准
平凹柱面透镜 X*Y=21.0x19.0mm F=-19.00mm Ravg<0.5% @400~700nm精退火K9光学玻璃 | GL16-21x19-019-VIS | 245.00 | 21.0x19.0 | -19.00 | -20.30 | -9.80 | 2.00 | 9.39 | Ravg<0.5% @400~700nm | 精退火H-K9L光学玻璃 | 587.6nm | +0.0/-0.1 | ±0.2 | ±2% | 3~5分 | 60/40 | 0.2mmX45° | 符合标准
平凹柱面透镜 X*Y=20.0x20.0mm F=-50.00mm Ravg<0.5% @400~700nm精退火K9光学玻璃 | GL16-20x20-050-VIS | 255.00 | 20.0x20.0 | -50.00 | -51.30 | -25.85 | 2.00 | 4.01 | Ravg<0.5% @400~700nm | 精退火H-K9L光学玻璃 | 587.6nm | +0.0/-0.1 | ±0.2 | ±2% | 3~5分 | 60/40 | 0.2mmX45° | 符合标准
平凹柱面透镜 X*Y=20.0x20.0mm F=-75.00mm Ravg<0.5% @400~700nm精退火K9光学玻璃 | GL16-20x20-075-VIS | 255.00 | 20.0x20.0 | -75.00 | -76.30 | -38.78 | 3.00 | 4.31 | Ravg<0.5% @400~700nm | 精退火H-K9L光学玻璃 | 587.6nm | +0.0/-0.1 | ±0.2 | ±2% | 3~5分 | 60/40 | 0.2mmX45° | 符合标准
平凹柱面透镜 X*Y=20.0x20.0mm F=-100.00mm Ravg<0.5% @400~700nm精退火K9光学玻璃 | GL16-20x20-100-VIS | 255.00 | 20.0x20.0 | -100.00 | -101.30 | -51.64 | 3.00 | 3.98 | Ravg<0.5% @400~700nm | 精退火H-K9L光学玻璃 | 587.6nm | +0.0/-0.1 | ±0.2 | ±2% | 3~5分 | 60/40 | 0.2mmX45° | 符合标准
平凹柱面透镜 X*Y=20.0x20.0mm F=-150.00mm Ravg<0.5% @400~700nm精退火K9光学玻璃 | GL16-20x20-150-VIS | 255.00 | 20.0x20.0 | -150.00 | -152.00 | -77.55 | 3.00 | 3.65 | Ravg<0.5% @400~700nm | 精退火H-K9L光学玻璃 | 587.6nm | +0.0/-0.1 | ±0.2 | ±2% | 3~5分 | 60/40 | 0.2mmX45° | 符合标准
平凹柱面透镜 X*Y=20.0x20.0mm F=-200.00mm Ravg<0.5% @400~700nm精退火K9光学玻璃 | GL16-20x20-200-VIS | 255.00 | 20.0x20.0 | -200.00 | -202.00 | -103.40 | 3.00 | 3.48 | Ravg<0.5% @400~700nm | 精退火H-K9L光学玻璃 | 587.6nm | +0.0/-0.1 | ±0.2 | ±2% | 3~5分 | 60/40 | 0.2mmX45° | 符合标准
平凹柱面透镜 X*Y=20.0x20.0mm F=-250.00mm Ravg<0.5% @400~700nm精退火K9光学玻璃 | GL16-20x20-250-VIS | 255.00 | 20.0x20.0 | -250.00 | -252.00 | -129.25 | 3.00 | 3.48 | Ravg<0.5% @400~700nm | 精退火H-K9L光学玻璃 | 587.6nm | +0.0/-0.1 | ±0.2 | ±2% | 3~5分 | 60/40 | 0.2mmX45° | 符合标准
平凹柱面透镜 X*Y=20.0x20.0mm F=-300.00mm Ravg<0.5% @400~700nm精退火K9光学玻璃 | GL16-20x20-300-VIS | 255.00 | 20.0x20.0 | -300.00 | -301.70 | -155.10 | 3.00 | 3.48 | Ravg<0.5% @400~700nm | 精退火H-K9L光学玻璃 | 587.6nm | +0.0/-0.1 | ±0.2 | ±2% | 3~5分 | 60/40 | 0.2mmX45° | 符合标准
平凹柱面透镜 X*Y=20.0x20.0mm F=-500.00mm Ravg<0.5% @400~700nm精退火K9光学玻璃 | GL16-20x20-500-VIS | 275.00 | 20.0x20.0 | -500.00 | -502.00 | -258.50 | 3.00 | 3.19 | Ravg<0.5% @400~700nm | 精退火H-K9L光学玻璃 | 587.6nm | +0.0/-0.1 | ±0.2 | ±2% | 3~5分 | 60/40 | 0.2mmX45° | 符合标准
平凹柱面透镜 X*Y=20.0x20.0mm F=-1000.00mm Ravg<0.5% @400~700nm精退火K9光学玻璃 | GL16-20x20-1000-VIS | 275.00 | 20.0x20.0 | -1000.00 | -1002.20 | -516.80 | 3.00 | 3.10 | Ravg<0.5% @400~700nm | 精退火H-K9L光学玻璃 | 587.6nm | +0.0/-0.1 | ±0.2 | ±2% | 3~5分 | 60/40 | 0.2mmX45° | 符合标准
平凹柱面透镜 X*Y=25.0x16.0mm F=-25.20mm Ravg<0.5% @400~700nm精退火K9光学玻璃 | GL16-25x16-025-VIS | 275.00 | 25.0x16.0 | -25.20 | -26.14 | -13.00 | 1.50 | 4.25 | Ravg<0.5% @400~700nm | 精退火H-K9L光学玻璃 | 587.6nm | +0.0/-0.1 | ±0.2 | ±2% | 3~5分 | 60/40 | 0.2mmX45° | 符合标准
平凹柱面透镜 X*Y=40.0x20.0mm F=-50.00mm Ravg<0.5% @400~700nm精退火K9光学玻璃 | GL16-40x20-050-VIS | 475.00 | 40.0x20.0 | -50.00 | -52.00 | -25.85 | 2.00 | 4.01 | Ravg<0.5% @400~700nm | 精退火H-K9L光学玻璃 | 587.6nm | +0.0/-0.1 | ±0.2 | ±2% | 3~5分 | 60/40 | 0.2mmX45° | 符合标准
平凹柱面透镜 X*Y=40.0x20.0mm F=-75.00mm Ravg<0.5% @400~700nm精退火K9光学玻璃 | GL16-40x20-075-VIS | 475.00 | 40.0x20.0 | -75.00 | -77.00 | -38.78 | 3.00 | 4.31 | Ravg<0.5% @400~700nm | 精退火H-K9L光学玻璃 | 587.6nm | +0.0/-0.1 | ±0.2 | ±2% | 3~5分 | 60/40 | 0.2mmX45° | 符合标准
平凹柱面透镜 X*Y=40.0x20.0mm F=-100.00mm Ravg<0.5% @400~700nm精退火K9光学玻璃 | GL16-40x20-100-VIS | 475.00 | 40.0x20.0 | -100.00 | -101.30 | -51.68 | 3.00 | 3.98 | Ravg<0.5% @400~700nm | 精退火H-K9L光学玻璃 | 587.6nm | +0.0/-0.1 | ±0.2 | ±2% | 3~5分 | 60/40 | 0.2mmX45° | 符合标准
平凹柱面透镜 X*Y=40.0x20.0mm F=-150.00mm Ravg<0.5% @400~700nm精退火K9光学玻璃 | GL16-40x20-150-VIS | 475.00 | 40.0x20.0 | -150.00 | -152.00 | -77.55 | 3.00 | 3.65 | Ravg<0.5% @400~700nm | 精退火H-K9L光学玻璃 | 587.6nm | +0.0/-0.1 | ±0.2 | ±2% | 3~5分 | 60/40 | 0.2mmX45° | 符合标准
平凹柱面透镜 X*Y=40.0x20.0mm F=-200.00mm Ravg<0.5% @400~700nm精退火K9光学玻璃 | GL16-40x20-200-VIS | 475.00 | 40.0x20.0 | -200.00 | -202.00 | -103.40 | 3.00 | 3.48 | Ravg<0.5% @400~700nm | 精退火H-K9L光学玻璃 | 587.6nm | +0.0/-0.1 | ±0.2 | ±2% | 3~5分 | 60/40 | 0.2mmX45° | 符合标准
平凹柱面透镜 X*Y=40.0x20.0mm F=-250.00mm Ravg<0.5% @400~700nm精退火K9光学玻璃 | GL16-40x20-250-VIS | 500.00 | 40.0x20.0 | -250.00 | -252.00 | -129.25 | 3.00 | 3.39 | Ravg<0.5% @400~700nm | 精退火H-K9L光学玻璃 | 587.6nm | +0.0/-0.1 | ±0.2 | ±2% | 3~5分 | 60/40 | 0.2mmX45° | 符合标准
平凹柱面透镜 X*Y=40.0x20.0mm F=-500.00mm Ravg<0.5% @400~700nm精退火K9光学玻璃 | GL16-40x20-500-VIS | 520.00 | 40.0x20.0 | -500.00 | -502.00 | -258.50 | 3.00 | 3.19 | Ravg<0.5% @400~700nm | 精退火H-K9L光学玻璃 | 587.6nm | +0.0/-0.1 | ±0.2 | ±2% | 3~5分 | 60/40 | 0.2mmX45° | 符合标准
平凹柱面透镜 X*Y=40.0x20.0mm F=-1000.00mm Ravg<0.5% @400~700nm精退火K9光学玻璃 | GL16-40x20-1000-VIS | 520.00 | 40.0x20.0 | -1000.00 | -1002.20 | -516.80 | 3.00 | 3.10 | Ravg<0.5% @400~700nm | 精退火H-K9L光学玻璃 | 587.6nm | +0.0/-0.1 | ±0.2 | ±2% | 3~5分 | 60/40 | 0.2mmX45° | 符合标准
平凹柱面透镜 X*Y=53.0x50.8mm F=-50.80mm Ravg<0.5% @400~700nm精退火K9光学玻璃 | GL16-53x50-050-VIS | 820.00 | 53.0x50.8 | -50.80 | -52.30 | -26.40 | 2.00 | 21.20 | Ravg<0.5% @400~700nm | 精退火H-K9L光学玻璃 | 587.6nm | +0.0/-0.1 | ±0.2 | ±2% | 3~5分 | 60/40 | 0.2mmX45° | 符合标准
平凹柱面透镜 X*Y=53.0x50.8mm F=-75.00mm Ravg<0.5% @400~700nm精退火K9光学玻璃 | GL16-53x50-075-VIS | 820.00 | 53.0x50.8 | -75.00 | -76.30 | -38.80 | 2.00 | 11.47 | Ravg<0.5% @400~700nm | 精退火H-K9L光学玻璃 | 587.6nm | +0.0/-0.1 | ±0.2 | ±2% | 3~5分 | 60/40 | 0.2mmX45° | 符合标准
平凹柱面透镜 X*Y=8.0x4.0mm F=-4.00mm Ravg<0.5% @650~1050nm精退火K9光学玻璃 | GL16-8x4-004-NIR | 250.00 | 8.0x4.0 | -4.00 | -5.30 | -2.07 | 2.00 | 3.54 | Ravg<0.5% @650~1050nm | 精退火H-K9L光学玻璃 | 587.6nm | +0.0/-0.1 | ±0.2 | ±2% | 3~5分 | 60/40 | 0.2mmX45° | 符合标准
平凹柱面透镜 X*Y=8.0x4.0mm F=-5.80mm Ravg<0.5% @650~1050nm精退火K9光学玻璃 | GL16-8x4-006-NIR | 250.00 | 8.0x4.0 | -5.80 | -7.10 | -3.00 | 2.00 | 2.76 | Ravg<0.5% @650~1050nm | 精退火H-K9L光学玻璃 | 587.6nm | +0.0/-0.1 | ±0.2 | ±2% | 3~5分 | 60/40 | 0.2mmX45° | 符合标准
平凹柱面透镜 X*Y=8.0x6.0mm F=-6.40mm Ravg<0.5% @650~1050nm精退火K9光学玻璃 | GL16-8x6-007-NIR | 250.00 | 8.0x6.0 | -6.40 | -7.70 | -3.30 | 2.00 | 3.93 | Ravg<0.5% @650~1050nm | 精退火H-K9L光学玻璃 | 587.6nm | +0.0/-0.1 | ±0.2 | ±2% | 3~5分 | 60/40 | 0.2mmX45° | 符合标准
平凹柱面透镜 X*Y=10.0x10.0mm F=-12.70mm Ravg<0.5% @650~1050nm精退火K9光学玻璃 | GL16-10x10-012-NIR | 260.00 | 10.0x10.0 | -12.70 | -14.00 | -6.56 | 2.00 | 4.31 | Ravg<0.5% @650~1050nm | 精退火H-K9L光学玻璃 | 587.6nm | +0.0/-0.1 | ±0.2 | ±2% | 3~5分 | 60/40 | 0.2mmX45° | 符合标准
平凹柱面透镜 X*Y=10.0x10.0mm F=-25.00mm Ravg<0.5% @650~1050nm精退火K9光学玻璃 | GL16-10x10-025-NIR | 260.00 | 10.0x10.0 | -25.00 | -26.20 | -12.93 | 2.00 | 3.01 | Ravg<0.5% @650~1050nm | 精退火H-K9L光学玻璃 | 587.6nm | +0.0/-0.1 | ±0.2 | ±2% | 3~5分 | 60/40 | 0.2mmX45° | 符合标准
平凹柱面透镜 X*Y=12.0x6.0mm F=-6.40mm Ravg<0.5% @650~1050nm精退火K9光学玻璃 | GL16-12x6-007-NIR | 260.00 | 12.0x6.0 | -6.40 | -7.70 | -3.30 | 2.00 | 3.93 | Ravg<0.5% @650~1050nm | 精退火H-K9L光学玻璃 | 587.6nm | +0.0/-0.1 | ±0.2 | ±2% | 3~5分 | 60/40 | 0.2mmX45° | 符合标准
平凹柱面透镜 X*Y=12.0x10.0mm F=-12.70mm Ravg<0.5% @650~1050nm精退火K9光学玻璃 | GL16-12x10-012-NIR | 260.00 | 12.0x10.0 | -12.70 | -14.00 | -6.56 | 2.00 | 4.31 | Ravg<0.5% @650~1050nm | 精退火H-K9L光学玻璃 | 587.6nm | +0.0/-0.1 | ±0.2 | ±2% | 3~5分 | 60/40 | 0.2mmX45° | 符合标准
平凹柱面透镜 X*Y=12.0x10.0mm F=-15.00mm Ravg<0.5% @650~1050nm精退火K9光学玻璃 | GL16-12x10-015-NIR | 260.00 | 12.0x10.0 | -15.00 | -16.30 | -7.76 | 2.00 | 3.83 | Ravg<0.5% @650~1050nm | 精退火H-K9L光学玻璃 | 587.6nm | +0.0/-0.1 | ±0.2 | ±2% | 3~5分 | 60/40 | 0.2mmX45° | 符合标准
平凹柱面透镜 X*Y=12.0x10.0mm F=-25.00mm Ravg<0.5% @650~1050nm精退火K9光学玻璃 | GL16-12x10-025-NIR | 260.00 | 12.0x10.0 | -25.00 | -26.20 | -12.93 | 2.00 | 3.01 | Ravg<0.5% @650~1050nm | 精退火H-K9L光学玻璃 | 587.6nm | +0.0/-0.1 | ±0.2 | ±2% | 3~5分 | 60/40 | 0.2mmX45° | 符合标准
平凹柱面透镜 X*Y=12.0x10.0mm F=-40.00mm Ravg<0.5% @650~1050nm精退火K9光学玻璃 | GL16-12x10-040-NIR | 260.00 | 12.0x10.0 | -40.00 | -41.30 | -20.68 | 2.00 | 2.61 | Ravg<0.5% @650~1050nm | 精退火H-K9L光学玻璃 | 587.6nm | +0.0/-0.1 | ±0.2 | ±2% | 3~5分 | 60/40 | 0.2mmX45° | 符合标准
平凹柱面透镜 X*Y=20.0x10.0mm F=-12.70mm Ravg<0.5% @650~1050nm精退火K9光学玻璃 | GL16-20x10-012-NIR | 260.00 | 20.0x10.0 | -12.70 | -14.00 | -6.56 | 2.00 | 4.31 | Ravg<0.5% @650~1050nm | 精退火H-K9L光学玻璃 | 587.6nm | +0.0/-0.1 | ±0.2 | ±2% | 3~5分 | 60/40 | 0.2mmX45° | 符合标准
平凹柱面透镜 X*Y=20.0x10.0mm F=-25.00mm Ravg<0.5% @650~1050nm精退火K9光学玻璃 | GL16-20x10-025-NIR | 260.00 | 20.0x10.0 | -25.00 | -26.30 | -12.93 | 2.00 | 3.01 | Ravg<0.5% @650~1050nm | 精退火H-K9L光学玻璃 | 587.6nm | +0.0/-0.1 | ±0.2 | ±2% | 3~5分 | 60/40 | 0.2mmX45° | 符合标准
平凹柱面透镜 X*Y=21.0x19.0mm F=-19.00mm Ravg<0.5% @650~1050nm精退火K9光学玻璃 | GL16-21x19-019-NIR | 260.00 | 21.0x19.0 | -19.00 | -20.30 | -9.80 | 2.00 | 9.39 | Ravg<0.5% @650~1050nm | 精退火H-K9L光学玻璃 | 587.6nm | +0.0/-0.1 | ±0.2 | ±2% | 3~5分 | 60/40 | 0.2mmX45° | 符合标准
平凹柱面透镜 X*Y=20.0x20.0mm F=-50.00mm Ravg<0.5% @650~1050nm精退火K9光学玻璃 | GL16-20x20-050-NIR | 270.00 | 20.0x20.0 | -50.00 | -51.30 | -25.85 | 2.00 | 4.01 | Ravg<0.5% @650~1050nm | 精退火H-K9L光学玻璃 | 587.6nm | +0.0/-0.1 | ±0.2 | ±2% | 3~5分 | 60/40 | 0.2mmX45° | 符合标准
平凹柱面透镜 X*Y=20.0x20.0mm F=-75.00mm Ravg<0.5% @650~1050nm精退火K9光学玻璃 | GL16-20x20-075-NIR | 270.00 | 20.0x20.0 | -75.00 | -76.30 | -38.78 | 3.00 | 4.31 | Ravg<0.5% @650~1050nm | 精退火H-K9L光学玻璃 | 587.6nm | +0.0/-0.1 | ±0.2 | ±2% | 3~5分 | 60/40 | 0.2mmX45° | 符合标准
平凹柱面透镜 X*Y=20.0x20.0mm F=-100.00mm Ravg<0.5% @650~1050nm精退火K9光学玻璃 | GL16-20x20-100-NIR | 270.00 | 20.0x20.0 | -100.00 | -101.30 | -51.64 | 3.00 | 3.98 | Ravg<0.5% @650~1050nm | 精退火H-K9L光学玻璃 | 587.6nm | +0.0/-0.1 | ±0.2 | ±2% | 3~5分 | 60/40 | 0.2mmX45° | 符合标准
平凹柱面透镜 X*Y=20.0x20.0mm F=-150.00mm Ravg<0.5% @650~1050nm精退火K9光学玻璃 | GL16-20x20-150-NIR | 270.00 | 20.0x20.0 | -150.00 | -152.00 | -77.55 | 3.00 | 3.65 | Ravg<0.5% @650~1050nm | 精退火H-K9L光学玻璃 | 587.6nm | +0.0/-0.1 | ±0.2 | ±2% | 3~5分 | 60/40 | 0.2mmX45° | 符合标准
平凹柱面透镜 X*Y=20.0x20.0mm F=-200.00mm Ravg<0.5% @650~1050nm精退火K9光学玻璃 | GL16-20x20-200-NIR | 270.00 | 20.0x20.0 | -200.00 | -202.00 | -103.40 | 3.00 | 3.48 | Ravg<0.5% @650~1050nm | 精退火H-K9L光学玻璃 | 587.6nm | +0.0/-0.1 | ±0.2 | ±2% | 3~5分 | 60/40 | 0.2mmX45° | 符合标准
平凹柱面透镜 X*Y=20.0x20.0mm F=-250.00mm Ravg<0.5% @650~1050nm精退火K9光学玻璃 | GL16-20x20-250-NIR | 270.00 | 20.0x20.0 | -250.00 | -252.00 | -129.25 | 3.00 | 3.48 | Ravg<0.5% @650~1050nm | 精退火H-K9L光学玻璃 | 587.6nm | +0.0/-0.1 | ±0.2 | ±2% | 3~5分 | 60/40 | 0.2mmX45° | 符合标准
平凹柱面透镜 X*Y=20.0x20.0mm F=-300.00mm Ravg<0.5% @650~1050nm精退火K9光学玻璃 | GL16-20x20-300-NIR | 270.00 | 20.0x20.0 | -300.00 | -301.70 | -155.10 | 3.00 | 3.48 | Ravg<0.5% @650~1050nm | 精退火H-K9L光学玻璃 | 587.6nm | +0.0/-0.1 | ±0.2 | ±2% | 3~5分 | 60/40 | 0.2mmX45° | 符合标准
平凹柱面透镜 X*Y=20.0x20.0mm F=-500.00mm Ravg<0.5% @650~1050nm精退火K9光学玻璃 | GL16-20x20-500-NIR | 290.00 | 20.0x20.0 | -500.00 | -502.00 | -258.50 | 3.00 | 3.19 | Ravg<0.5% @650~1050nm | 精退火H-K9L光学玻璃 | 587.6nm | +0.0/-0.1 | ±0.2 | ±2% | 3~5分 | 60/40 | 0.2mmX45° | 符合标准
平凹柱面透镜 X*Y=20.0x20.0mm F=-1000.00mm Ravg<0.5% @650~1050nm精退火K9光学玻璃 | GL16-20x20-1000-NIR | 290.00 | 20.0x20.0 | -1000.00 | -1002.20 | -516.80 | 3.00 | 3.10 | Ravg<0.5% @650~1050nm | 精退火H-K9L光学玻璃 | 587.6nm | +0.0/-0.1 | ±0.2 | ±2% | 3~5分 | 60/40 | 0.2mmX45° | 符合标准
平凹柱面透镜 X*Y=25.0x16.0mm F=-25.20mm Ravg<0.5% @650~1050nm精退火K9光学玻璃 | GL16-25x16-025-NIR | 290.00 | 25.0x16.0 | -25.20 | -26.14 | -13.00 | 1.50 | 4.25 | Ravg<0.5% @650~1050nm | 精退火H-K9L光学玻璃 | 587.6nm | +0.0/-0.1 | ±0.2 | ±2% | 3~5分 | 60/40 | 0.2mmX45° | 符合标准
平凹柱面透镜 X*Y=40.0x20.0mm F=-50.00mm Ravg<0.5% @650~1050nm精退火K9光学玻璃 | GL16-40x20-050-NIR | 490.00 | 40.0x20.0 | -50.00 | -52.00 | -25.85 | 2.00 | 4.01 | Ravg<0.5% @650~1050nm | 精退火H-K9L光学玻璃 | 587.6nm | +0.0/-0.1 | ±0.2 | ±2% | 3~5分 | 60/40 | 0.2mmX45° | 符合标准
平凹柱面透镜 X*Y=40.0x20.0mm F=-75.00mm Ravg<0.5% @650~1050nm精退火K9光学玻璃 | GL16-40x20-075-NIR | 490.00 | 40.0x20.0 | -75.00 | -77.00 | -38.78 | 3.00 | 4.31 | Ravg<0.5% @650~1050nm | 精退火H-K9L光学玻璃 | 587.6nm | +0.0/-0.1 | ±0.2 | ±2% | 3~5分 | 60/40 | 0.2mmX45° | 符合标准
平凹柱面透镜 X*Y=40.0x20.0mm F=-100.00mm Ravg<0.5% @650~1050nm精退火K9光学玻璃 | GL16-40x20-100-NIR | 490.00 | 40.0x20.0 | -100.00 | -101.30 | -51.68 | 3.00 | 3.98 | Ravg<0.5% @650~1050nm | 精退火H-K9L光学玻璃 | 587.6nm | +0.0/-0.1 | ±0.2 | ±2% | 3~5分 | 60/40 | 0.2mmX45° | 符合标准
平凹柱面透镜 X*Y=40.0x20.0mm F=-150.00mm Ravg<0.5% @650~1050nm精退火K9光学玻璃 | GL16-40x20-150-NIR | 490.00 | 40.0x20.0 | -150.00 | -152.00 | -77.55 | 3.00 | 3.65 | Ravg<0.5% @650~1050nm | 精退火H-K9L光学玻璃 | 587.6nm | +0.0/-0.1 | ±0.2 | ±2% | 3~5分 | 60/40 | 0.2mmX45° | 符合标准
平凹柱面透镜 X*Y=40.0x20.0mm F=-200.00mm Ravg<0.5% @650~1050nm精退火K9光学玻璃 | GL16-40x20-200-NIR | 490.00 | 40.0x20.0 | -200.00 | -202.00 | -103.40 | 3.00 | 3.48 | Ravg<0.5% @650~1050nm | 精退火H-K9L光学玻璃 | 587.6nm | +0.0/-0.1 | ±0.2 | ±2% | 3~5分 | 60/40 | 0.2mmX45° | 符合标准
平凹柱面透镜 X*Y=40.0x20.0mm F=-250.00mm Ravg<0.5% @650~1050nm精退火K9光学玻璃 | GL16-40x20-250-NIR | 515.00 | 40.0x20.0 | -250.00 | -252.00 | -129.25 | 3.00 | 3.39 | Ravg<0.5% @650~1050nm | 精退火H-K9L光学玻璃 | 587.6nm | +0.0/-0.1 | ±0.2 | ±2% | 3~5分 | 60/40 | 0.2mmX45° | 符合标准
平凹柱面透镜 X*Y=40.0x20.0mm F=-500.00mm Ravg<0.5% @650~1050nm精退火K9光学玻璃 | GL16-40x20-500-NIR | 535.00 | 40.0x20.0 | -500.00 | -502.00 | -258.50 | 3.00 | 3.19 | Ravg<0.5% @650~1050nm | 精退火H-K9L光学玻璃 | 587.6nm | +0.0/-0.1 | ±0.2 | ±2% | 3~5分 | 60/40 | 0.2mmX45° | 符合标准
平凹柱面透镜 X*Y=40.0x20.0mm F=-1000.00mm Ravg<0.5% @650~1050nm精退火K9光学玻璃 | GL16-40x20-1000-NIR | 535.00 | 40.0x20.0 | -1000.00 | -1002.20 | -516.80 | 3.00 | 3.10 | Ravg<0.5% @650~1050nm | 精退火H-K9L光学玻璃 | 587.6nm | +0.0/-0.1 | ±0.2 | ±2% | 3~5分 | 60/40 | 0.2mmX45° | 符合标准
平凹柱面透镜 X*Y=53.0x50.8mm F=-50.80mm Ravg<0.5% @650~1050nm精退火K9光学玻璃 | GL16-53x50-050-NIR | 835.00 | 53.0x50.8 | -50.80 | -52.30 | -26.40 | 2.00 | 21.20 | Ravg<0.5% @650~1050nm | 精退火H-K9L光学玻璃 | 587.6nm | +0.0/-0.1 | ±0.2 | ±2% | 3~5分 | 60/40 | 0.2mmX45° | 符合标准
平凹柱面透镜 X*Y=53.0x50.8mm F=-75.00mm Ravg<0.5% @650~1050nm精退火K9光学玻璃 | GL16-53x50-075-NIR | 835.00 | 53.0x50.8 | -75.00 | -76.30 | -38.80 | 2.00 | 11.47 | Ravg<0.5% @650~1050nm | 精退火H-K9L光学玻璃 | 587.6nm | +0.0/-0.1 | ±0.2 | ±2% | 3~5分 | 60/40 | 0.2mmX45° | 符合标准
平凹柱面透镜 X*Y=8.0x4.0mm F=-4.00mm Ravg<0.5% @1000~1650nm精退火K9光学玻璃 | GL16-8x4-004-SWIR | 250.00 | 8.0x4.0 | -4.00 | -5.30 | -2.07 | 2.00 | 3.54 | Ravg<0.5% @1000~1650nm | 精退火H-K9L光学玻璃 | 587.6nm | +0.0/-0.1 | ±0.2 | ±2% | 3~5分 | 60/40 | 0.2mmX45° | 符合标准
平凹柱面透镜 X*Y=8.0x4.0mm F=-5.80mm Ravg<0.5% @1000~1650nm精退火K9光学玻璃 | GL16-8x4-006-SWIR | 250.00 | 8.0x4.0 | -5.80 | -7.10 | -3.00 | 2.00 | 2.76 | Ravg<0.5% @1000~1650nm | 精退火H-K9L光学玻璃 | 587.6nm | +0.0/-0.1 | ±0.2 | ±2% | 3~5分 | 60/40 | 0.2mmX45° | 符合标准
平凹柱面透镜 X*Y=8.0x6.0mm F=-6.40mm Ravg<0.5% @1000~1650nm精退火K9光学玻璃 | GL16-8x6-007-SWIR | 250.00 | 8.0x6.0 | -6.40 | -7.70 | -3.30 | 2.00 | 3.93 | Ravg<0.5% @1000~1650nm | 精退火H-K9L光学玻璃 | 587.6nm | +0.0/-0.1 | ±0.2 | ±2% | 3~5分 | 60/40 | 0.2mmX45° | 符合标准
平凹柱面透镜 X*Y=10.0x10.0mm F=-12.70mm Ravg<0.5% @1000~1650nm精退火K9光学玻璃 | GL16-10x10-012-SWIR | 260.00 | 10.0x10.0 | -12.70 | -14.00 | -6.56 | 2.00 | 4.31 | Ravg<0.5% @1000~1650nm | 精退火H-K9L光学玻璃 | 587.6nm | +0.0/-0.1 | ±0.2 | ±2% | 3~5分 | 60/40 | 0.2mmX45° | 符合标准
平凹柱面透镜 X*Y=10.0x10.0mm F=-25.00mm Ravg<0.5% @1000~1650nm精退火K9光学玻璃 | GL16-10x10-025-SWIR | 260.00 | 10.0x10.0 | -25.00 | -26.20 | -12.93 | 2.00 | 3.01 | Ravg<0.5% @1000~1650nm | 精退火H-K9L光学玻璃 | 587.6nm | +0.0/-0.1 | ±0.2 | ±2% | 3~5分 | 60/40 | 0.2mmX45° | 符合标准
平凹柱面透镜 X*Y=12.0x6.0mm F=-6.40mm Ravg<0.5% @1000~1650nm精退火K9光学玻璃 | GL16-12x6-007-SWIR | 260.00 | 12.0x6.0 | -6.40 | -7.70 | -3.30 | 2.00 | 3.93 | Ravg<0.5% @1000~1650nm | 精退火H-K9L光学玻璃 | 587.6nm | +0.0/-0.1 | ±0.2 | ±2% | 3~5分 | 60/40 | 0.2mmX45° | 符合标准
平凹柱面透镜 X*Y=12.0x10.0mm F=-12.70mm Ravg<0.5% @1000~1650nm精退火K9光学玻璃 | GL16-12x10-012-SWIR | 260.00 | 12.0x10.0 | -12.70 | -14.00 | -6.56 | 2.00 | 4.31 | Ravg<0.5% @1000~1650nm | 精退火H-K9L光学玻璃 | 587.6nm | +0.0/-0.1 | ±0.2 | ±2% | 3~5分 | 60/40 | 0.2mmX45° | 符合标准
平凹柱面透镜 X*Y=12.0x10.0mm F=-15.00mm Ravg<0.5% @1000~1650nm精退火K9光学玻璃 | GL16-12x10-015-SWIR | 260.00 | 12.0x10.0 | -15.00 | -16.30 | -7.76 | 2.00 | 3.83 | Ravg<0.5% @1000~1650nm | 精退火H-K9L光学玻璃 | 587.6nm | +0.0/-0.1 | ±0.2 | ±2% | 3~5分 | 60/40 | 0.2mmX45° | 符合标准
平凹柱面透镜 X*Y=12.0x10.0mm F=-25.00mm Ravg<0.5% @1000~1650nm精退火K9光学玻璃 | GL16-12x10-025-SWIR | 260.00 | 12.0x10.0 | -25.00 | -26.20 | -12.93 | 2.00 | 3.01 | Ravg<0.5% @1000~1650nm | 精退火H-K9L光学玻璃 | 587.6nm | +0.0/-0.1 | ±0.2 | ±2% | 3~5分 | 60/40 | 0.2mmX45° | 符合标准
平凹柱面透镜 X*Y=12.0x10.0mm F=-40.00mm Ravg<0.5% @1000~1650nm精退火K9光学玻璃 | GL16-12x10-040-SWIR | 260.00 | 12.0x10.0 | -40.00 | -41.30 | -20.68 | 2.00 | 2.61 | Ravg<0.5% @1000~1650nm | 精退火H-K9L光学玻璃 | 587.6nm | +0.0/-0.1 | ±0.2 | ±2% | 3~5分 | 60/40 | 0.2mmX45° | 符合标准
平凹柱面透镜 X*Y=20.0x10.0mm F=-12.70mm Ravg<0.5% @1000~1650nm精退火K9光学玻璃 | GL16-20x10-012-SWIR | 260.00 | 20.0x10.0 | -12.70 | -14.00 | -6.56 | 2.00 | 4.31 | Ravg<0.5% @1000~1650nm | 精退火H-K9L光学玻璃 | 587.6nm | +0.0/-0.1 | ±0.2 | ±2% | 3~5分 | 60/40 | 0.2mmX45° | 符合标准
平凹柱面透镜 X*Y=20.0x10.0mm F=-25.00mm Ravg<0.5% @1000~1650nm精退火K9光学玻璃 | GL16-20x10-025-SWIR | 260.00 | 20.0x10.0 | -25.00 | -26.30 | -12.93 | 2.00 | 3.01 | Ravg<0.5% @1000~1650nm | 精退火H-K9L光学玻璃 | 587.6nm | +0.0/-0.1 | ±0.2 | ±2% | 3~5分 | 60/40 | 0.2mmX45° | 符合标准
平凹柱面透镜 X*Y=21.0x19.0mm F=-19.00mm Ravg<0.5% @1000~1650nm精退火K9光学玻璃 | GL16-21x19-019-SWIR | 260.00 | 21.0x19.0 | -19.00 | -20.30 | -9.80 | 2.00 | 9.39 | Ravg<0.5% @1000~1650nm | 精退火H-K9L光学玻璃 | 587.6nm | +0.0/-0.1 | ±0.2 | ±2% | 3~5分 | 60/40 | 0.2mmX45° | 符合标准
平凹柱面透镜 X*Y=20.0x20.0mm F=-50.00mm Ravg<0.5% @1000~1650nm精退火K9光学玻璃 | GL16-20x20-050-SWIR | 270.00 | 20.0x20.0 | -50.00 | -51.30 | -25.85 | 2.00 | 4.01 | Ravg<0.5% @1000~1650nm | 精退火H-K9L光学玻璃 | 587.6nm | +0.0/-0.1 | ±0.2 | ±2% | 3~5分 | 60/40 | 0.2mmX45° | 符合标准
平凹柱面透镜 X*Y=20.0x20.0mm F=-75.00mm Ravg<0.5% @1000~1650nm精退火K9光学玻璃 | GL16-20x20-075-SWIR | 270.00 | 20.0x20.0 | -75.00 | -76.30 | -38.78 | 3.00 | 4.31 | Ravg<0.5% @1000~1650nm | 精退火H-K9L光学玻璃 | 587.6nm | +0.0/-0.1 | ±0.2 | ±2% | 3~5分 | 60/40 | 0.2mmX45° | 符合标准
平凹柱面透镜 X*Y=20.0x20.0mm F=-100.00mm Ravg<0.5% @1000~1650nm精退火K9光学玻璃 | GL16-20x20-100-SWIR | 270.00 | 20.0x20.0 | -100.00 | -101.30 | -51.64 | 3.00 | 3.98 | Ravg<0.5% @1000~1650nm | 精退火H-K9L光学玻璃 | 587.6nm | +0.0/-0.1 | ±0.2 | ±2% | 3~5分 | 60/40 | 0.2mmX45° | 符合标准
平凹柱面透镜 X*Y=20.0x20.0mm F=-150.00mm Ravg<0.5% @1000~1650nm精退火K9光学玻璃 | GL16-20x20-150-SWIR | 270.00 | 20.0x20.0 | -150.00 | -152.00 | -77.55 | 3.00 | 3.65 | Ravg<0.5% @1000~1650nm | 精退火H-K9L光学玻璃 | 587.6nm | +0.0/-0.1 | ±0.2 | ±2% | 3~5分 | 60/40 | 0.2mmX45° | 符合标准
平凹柱面透镜 X*Y=20.0x20.0mm F=-200.00mm Ravg<0.5% @1000~1650nm精退火K9光学玻璃 | GL16-20x20-200-SWIR | 270.00 | 20.0x20.0 | -200.00 | -202.00 | -103.40 | 3.00 | 3.48 | Ravg<0.5% @1000~1650nm | 精退火H-K9L光学玻璃 | 587.6nm | +0.0/-0.1 | ±0.2 | ±2% | 3~5分 | 60/40 | 0.2mmX45° | 符合标准
平凹柱面透镜 X*Y=20.0x20.0mm F=-250.00mm Ravg<0.5% @1000~1650nm精退火K9光学玻璃 | GL16-20x20-250-SWIR | 270.00 | 20.0x20.0 | -250.00 | -252.00 | -129.25 | 3.00 | 3.48 | Ravg<0.5% @1000~1650nm | 精退火H-K9L光学玻璃 | 587.6nm | +0.0/-0.1 | ±0.2 | ±2% | 3~5分 | 60/40 | 0.2mmX45° | 符合标准
平凹柱面透镜 X*Y=20.0x20.0mm F=-300.00mm Ravg<0.5% @1000~1650nm精退火K9光学玻璃 | GL16-20x20-300-SWIR | 270.00 | 20.0x20.0 | -300.00 | -301.70 | -155.10 | 3.00 | 3.48 | Ravg<0.5% @1000~1650nm | 精退火H-K9L光学玻璃 | 587.6nm | +0.0/-0.1 | ±0.2 | ±2% | 3~5分 | 60/40 | 0.2mmX45° | 符合标准
平凹柱面透镜 X*Y=20.0x20.0mm F=-500.00mm Ravg<0.5% @1000~1650nm精退火K9光学玻璃 | GL16-20x20-500-SWIR | 290.00 | 20.0x20.0 | -500.00 | -502.00 | -258.50 | 3.00 | 3.19 | Ravg<0.5% @1000~1650nm | 精退火H-K9L光学玻璃 | 587.6nm | +0.0/-0.1 | ±0.2 | ±2% | 3~5分 | 60/40 | 0.2mmX45° | 符合标准
平凹柱面透镜 X*Y=20.0x20.0mm F=-1000.00mm Ravg<0.5% @1000~1650nm精退火K9光学玻璃 | GL16-20x20-1000-SWIR | 290.00 | 20.0x20.0 | -1000.00 | -1002.20 | -516.80 | 3.00 | 3.10 | Ravg<0.5% @1000~1650nm | 精退火H-K9L光学玻璃 | 587.6nm | +0.0/-0.1 | ±0.2 | ±2% | 3~5分 | 60/40 | 0.2mmX45° | 符合标准
平凹柱面透镜 X*Y=25.0x16.0mm F=-25.20mm Ravg<0.5% @1000~1650nm精退火K9光学玻璃 | GL16-25x16-025-SWIR | 290.00 | 25.0x16.0 | -25.20 | -26.14 | -13.00 | 1.50 | 4.25 | Ravg<0.5% @1000~1650nm | 精退火H-K9L光学玻璃 | 587.6nm | +0.0/-0.1 | ±0.2 | ±2% | 3~5分 | 60/40 | 0.2mmX45° | 符合标准
平凹柱面透镜 X*Y=40.0x20.0mm F=-50.00mm Ravg<0.5% @1000~1650nm精退火K9光学玻璃 | GL16-40x20-050-SWIR | 490.00 | 40.0x20.0 | -50.00 | -52.00 | -25.85 | 2.00 | 4.01 | Ravg<0.5% @1000~1650nm | 精退火H-K9L光学玻璃 | 587.6nm | +0.0/-0.1 | ±0.2 | ±2% | 3~5分 | 60/40 | 0.2mmX45° | 符合标准
平凹柱面透镜 X*Y=40.0x20.0mm F=-75.00mm Ravg<0.5% @1000~1650nm精退火K9光学玻璃 | GL16-40x20-075-SWIR | 490.00 | 40.0x20.0 | -75.00 | -77.00 | -38.78 | 3.00 | 4.31 | Ravg<0.5% @1000~1650nm | 精退火H-K9L光学玻璃 | 587.6nm | +0.0/-0.1 | ±0.2 | ±2% | 3~5分 | 60/40 | 0.2mmX45° | 符合标准
平凹柱面透镜 X*Y=40.0x20.0mm F=-100.00mm Ravg<0.5% @1000~1650nm精退火K9光学玻璃 | GL16-40x20-100-SWIR | 490.00 | 40.0x20.0 | -100.00 | -101.30 | -51.68 | 3.00 | 3.98 | Ravg<0.5% @1000~1650nm | 精退火H-K9L光学玻璃 | 587.6nm | +0.0/-0.1 | ±0.2 | ±2% | 3~5分 | 60/40 | 0.2mmX45° | 符合标准
平凹柱面透镜 X*Y=40.0x20.0mm F=-150.00mm Ravg<0.5% @1000~1650nm精退火K9光学玻璃 | GL16-40x20-150-SWIR | 490.00 | 40.0x20.0 | -150.00 | -152.00 | -77.55 | 3.00 | 3.65 | Ravg<0.5% @1000~1650nm | 精退火H-K9L光学玻璃 | 587.6nm | +0.0/-0.1 | ±0.2 | ±2% | 3~5分 | 60/40 | 0.2mmX45° | 符合标准
平凹柱面透镜 X*Y=40.0x20.0mm F=-200.00mm Ravg<0.5% @1000~1650nm精退火K9光学玻璃 | GL16-40x20-200-SWIR | 490.00 | 40.0x20.0 | -200.00 | -202.00 | -103.40 | 3.00 | 3.48 | Ravg<0.5% @1000~1650nm | 精退火H-K9L光学玻璃 | 587.6nm | +0.0/-0.1 | ±0.2 | ±2% | 3~5分 | 60/40 | 0.2mmX45° | 符合标准
平凹柱面透镜 X*Y=40.0x20.0mm F=-250.00mm Ravg<0.5% @1000~1650nm精退火K9光学玻璃 | GL16-40x20-250-SWIR | 515.00 | 40.0x20.0 | -250.00 | -252.00 | -129.25 | 3.00 | 3.39 | Ravg<0.5% @1000~1650nm | 精退火H-K9L光学玻璃 | 587.6nm | +0.0/-0.1 | ±0.2 | ±2% | 3~5分 | 60/40 | 0.2mmX45° | 符合标准
平凹柱面透镜 X*Y=40.0x20.0mm F=-500.00mm Ravg<0.5% @1000~1650nm精退火K9光学玻璃 | GL16-40x20-500-SWIR | 535.00 | 40.0x20.0 | -500.00 | -502.00 | -258.50 | 3.00 | 3.19 | Ravg<0.5% @1000~1650nm | 精退火H-K9L光学玻璃 | 587.6nm | +0.0/-0.1 | ±0.2 | ±2% | 3~5分 | 60/40 | 0.2mmX45° | 符合标准
平凹柱面透镜 X*Y=40.0x20.0mm F=-1000.00mm Ravg<0.5% @1000~1650nm精退火K9光学玻璃 | GL16-40x20-1000-SWIR | 535.00 | 40.0x20.0 | -1000.00 | -1002.20 | -516.80 | 3.00 | 3.10 | Ravg<0.5% @1000~1650nm | 精退火H-K9L光学玻璃 | 587.6nm | +0.0/-0.1 | ±0.2 | ±2% | 3~5分 | 60/40 | 0.2mmX45° | 符合标准
平凹柱面透镜 X*Y=53.0x50.8mm F=-50.80mm Ravg<0.5% @1000~1650nm精退火K9光学玻璃 | GL16-53x50-050-SWIR | 835.00 | 53.0x50.8 | -50.80 | -52.30 | -26.40 | 2.00 | 21.20 | Ravg<0.5% @1000~1650nm | 精退火H-K9L光学玻璃 | 587.6nm | +0.0/-0.1 | ±0.2 | ±2% | 3~5分 | 60/40 | 0.2mmX45° | 符合标准
平凹柱面透镜 X*Y=53.0x50.8mm F=-75.00mm Ravg<0.5% @1000~1650nm精退火K9光学玻璃 | GL16-53x50-075-SWIR | 835.00 | 53.0x50.8 | -75.00 | -76.30 | -38.80 | 2.00 | 11.47 | Ravg<0.5% @1000~1650nm | 精退火H-K9L光学玻璃 | 587.6nm | +0.0/-0.1 | ±0.2 | ±2% | 3~5分 | 60/40 | 0.2mmX45° | 符合标准
平凹柱面透镜 X*Y=10.0x10.0mm F=-19.00mm Ravg<0.5% @400~700nm精退火K9光学玻璃 | GL16-10x10-019-VIS | 245.00 | 10.0x10.0 | -19.00 | -20.22 | -9.80 | 2.00 | 3.37 | Ravg<0.5% @400~700nm | 精退火H-K9L光学玻璃 | 587.6nm | +0.0/-0.1 | ±0.2 | ±2% | 3~5分 | 60/40 | 0.2mmX45° | 符合标准
平凹柱面透镜 X*Y=10.0x10.0mm F=-50.00mm Ravg<0.5% @400~700nm精退火K9光学玻璃 | GL16-10x10-050-VIS | 255.00 | 10.0x10.0 | -50.00 | -51.17 | -25.85 | 2.00 | 2.49 | Ravg<0.5% @400~700nm | 精退火H-K9L光学玻璃 | 587.6nm | +0.0/-0.1 | ±0.2 | ±2% | 3~5分 | 60/40 | 0.2mmX45° | 符合标准
平凹柱面透镜 X*Y=10.0x10.0mm F=-75.00mm Ravg<0.5% @400~700nm精退火K9光学玻璃 | GL16-10x10-075-VIS | 255.00 | 10.0x10.0 | -75.00 | -76.11 | -38.78 | 2.00 | 2.32 | Ravg<0.5% @400~700nm | 精退火H-K9L光学玻璃 | 587.6nm | +0.0/-0.1 | ±0.2 | ±2% | 3~5分 | 60/40 | 0.2mmX45° | 符合标准
平凹柱面透镜 X*Y=10.0x10.0mm F=-100.00mm Ravg<0.5% @400~700nm精退火K9光学玻璃 | GL16-10x10-100-VIS | 255.00 | 10.0x10.0 | -100.00 | -100.99 | -51.64 | 2.00 | 2.32 | Ravg<0.5% @400~700nm | 精退火H-K9L光学玻璃 | 587.6nm | +0.0/-0.1 | ±0.2 | ±2% | 3~5分 | 60/40 | 0.2mmX45° | 符合标准
平凹柱面透镜 X*Y=10.0x10.0mm F=-150.00mm Ravg<0.5% @400~700nm精退火K9光学玻璃 | GL16-10x10-150-VIS | 255.00 | 10.0x10.0 | -150.00 | -150.88 | -77.55 | 2.00 | 2.16 | Ravg<0.5% @400~700nm | 精退火H-K9L光学玻璃 | 587.6nm | +0.0/-0.1 | ±0.2 | ±2% | 3~5分 | 60/40 | 0.2mmX45° | 符合标准
平凹柱面透镜 X*Y=10.0x10.0mm F=-200.00mm Ravg<0.5% @400~700nm精退火K9光学玻璃 | GL16-10x10-200-VIS | 255.00 | 10.0x10.0 | -200.00 | -200.73 | -103.40 | 2.00 | 2.12 | Ravg<0.5% @400~700nm | 精退火H-K9L光学玻璃 | 587.6nm | +0.0/-0.1 | ±0.2 | ±2% | 3~5分 | 60/40 | 0.2mmX45° | 符合标准
平凹柱面透镜 X*Y=10.0x10.0mm F=-250.00mm Ravg<0.5% @400~700nm精退火K9光学玻璃 | GL16-10x10-250-VIS | 255.00 | 10.0x10.0 | -250.00 | -250.58 | -129.25 | 2.00 | 2.10 | Ravg<0.5% @400~700nm | 精退火H-K9L光学玻璃 | 587.6nm | +0.0/-0.1 | ±0.2 | ±2% | 3~5分 | 60/40 | 0.2mmX45° | 符合标准
平凹柱面透镜 X*Y=10.0x10.0mm F=-300.00mm Ravg<0.5% @400~700nm精退火K9光学玻璃 | GL16-10x10-300-VIS | 255.00 | 10.0x10.0 | -300.00 | -300.44 | -155.10 | 2.00 | 2.08 | Ravg<0.5% @400~700nm | 精退火H-K9L光学玻璃 | 587.6nm | +0.0/-0.1 | ±0.2 | ±2% | 3~5分 | 60/40 | 0.2mmX45° | 符合标准
平凹柱面透镜 X*Y=10.0x10.0mm F=-500.00mm Ravg<0.5% @400~700nm精退火K9光学玻璃 | GL16-10x10-500-VIS | 275.00 | 10.0x10.0 | -500.00 | -499.85 | -258.50 | 2.00 | 2.05 | Ravg<0.5% @400~700nm | 精退火H-K9L光学玻璃 | 587.6nm | +0.0/-0.1 | ±0.2 | ±2% | 3~5分 | 60/40 | 0.2mmX45° | 符合标准
平凹柱面透镜 X*Y=10.0x10.0mm F=-1000.00mm Ravg<0.5% @400~700nm精退火K9光学玻璃 | GL16-10x10-1000-VIS | 275.00 | 10.0x10.0 | -1000.00 | -998.00 | -516.80 | 2.00 | 2.02 | Ravg<0.5% @400~700nm | 精退火H-K9L光学玻璃 | 587.6nm | +0.0/-0.1 | ±0.2 | ±2% | 3~5分 | 60/40 | 0.2mmX45° | 符合标准
平凹柱面透镜 X*Y=10.0x10.0mm F=-19.00mm Ravg<0.5% @650~1050nm精退火K9光学玻璃 | GL16-10x10-019-NIR | 260.00 | 10.0x10.0 | -19.00 | -20.22 | -9.80 | 2.00 | 3.37 | Ravg<0.5% @650~1050nm | 精退火H-K9L光学玻璃 | 587.6nm | +0.0/-0.1 | ±0.2 | ±2% | 3~5分 | 60/40 | 0.2mmX45° | 符合标准
平凹柱面透镜 X*Y=10.0x10.0mm F=-50.00mm Ravg<0.5% @650~1050nm精退火K9光学玻璃 | GL16-10x10-050-NIR | 270.00 | 10.0x10.0 | -50.00 | -51.17 | -25.85 | 2.00 | 2.49 | Ravg<0.5% @650~1050nm | 精退火H-K9L光学玻璃 | 587.6nm | +0.0/-0.1 | ±0.2 | ±2% | 3~5分 | 60/40 | 0.2mmX45° | 符合标准
平凹柱面透镜 X*Y=10.0x10.0mm F=-75.00mm Ravg<0.5% @650~1050nm精退火K9光学玻璃 | GL16-10x10-075-NIR | 270.00 | 10.0x10.0 | -75.00 | -76.11 | -38.78 | 2.00 | 2.32 | Ravg<0.5% @650~1050nm | 精退火H-K9L光学玻璃 | 587.6nm | +0.0/-0.1 | ±0.2 | ±2% | 3~5分 | 60/40 | 0.2mmX45° | 符合标准
平凹柱面透镜 X*Y=10.0x10.0mm F=-100.00mm Ravg<0.5% @650~1050nm精退火K9光学玻璃 | GL16-10x10-100-NIR | 270.00 | 10.0x10.0 | -100.00 | -100.99 | -51.64 | 2.00 | 2.32 | Ravg<0.5% @650~1050nm | 精退火H-K9L光学玻璃 | 587.6nm | +0.0/-0.1 | ±0.2 | ±2% | 3~5分 | 60/40 | 0.2mmX45° | 符合标准
平凹柱面透镜 X*Y=10.0x10.0mm F=-150.00mm Ravg<0.5% @650~1050nm精退火K9光学玻璃 | GL16-10x10-150-NIR | 270.00 | 10.0x10.0 | -150.00 | -150.88 | -77.55 | 2.00 | 2.16 | Ravg<0.5% @650~1050nm | 精退火H-K9L光学玻璃 | 587.6nm | +0.0/-0.1 | ±0.2 | ±2% | 3~5分 | 60/40 | 0.2mmX45° | 符合标准
平凹柱面透镜 X*Y=10.0x10.0mm F=-200.00mm Ravg<0.5% @650~1050nm精退火K9光学玻璃 | GL16-10x10-200-NIR | 270.00 | 10.0x10.0 | -200.00 | -200.73 | -103.40 | 2.00 | 2.12 | Ravg<0.5% @650~1050nm | 精退火H-K9L光学玻璃 | 587.6nm | +0.0/-0.1 | ±0.2 | ±2% | 3~5分 | 60/40 | 0.2mmX45° | 符合标准
平凹柱面透镜 X*Y=10.0x10.0mm F=-250.00mm Ravg<0.5% @650~1050nm精退火K9光学玻璃 | GL16-10x10-250-NIR | 270.00 | 10.0x10.0 | -250.00 | -250.58 | -129.25 | 2.00 | 2.10 | Ravg<0.5% @650~1050nm | 精退火H-K9L光学玻璃 | 587.6nm | +0.0/-0.1 | ±0.2 | ±2% | 3~5分 | 60/40 | 0.2mmX45° | 符合标准
平凹柱面透镜 X*Y=10.0x10.0mm F=-300.00mm Ravg<0.5% @650~1050nm精退火K9光学玻璃 | GL16-10x10-300-NIR | 270.00 | 10.0x10.0 | -300.00 | -300.44 | -155.10 | 2.00 | 2.08 | Ravg<0.5% @650~1050nm | 精退火H-K9L光学玻璃 | 587.6nm | +0.0/-0.1 | ±0.2 | ±2% | 3~5分 | 60/40 | 0.2mmX45° | 符合标准
平凹柱面透镜 X*Y=10.0x10.0mm F=-500.00mm Ravg<0.5% @650~1050nm精退火K9光学玻璃 | GL16-10x10-500-NIR | 290.00 | 10.0x10.0 | -500.00 | -499.85 | -258.50 | 2.00 | 2.05 | Ravg<0.5% @650~1050nm | 精退火H-K9L光学玻璃 | 587.6nm | +0.0/-0.1 | ±0.2 | ±2% | 3~5分 | 60/40 | 0.2mmX45° | 符合标准
平凹柱面透镜 X*Y=10.0x10.0mm F=-1000.00mm Ravg<0.5% @650~1050nm精退火K9光学玻璃 | GL16-10x10-1000-NIR | 290.00 | 10.0x10.0 | -1000.00 | -998.00 | -516.80 | 2.00 | 2.02 | Ravg<0.5% @650~1050nm | 精退火H-K9L光学玻璃 | 587.6nm | +0.0/-0.1 | ±0.2 | ±2% | 3~5分 | 60/40 | 0.2mmX45° | 符合标准
平凹柱面透镜 X*Y=10.0x10.0mm F=-19.00mm Ravg<0.5% @1000~1650nm精退火K9光学玻璃 | GL16-10x10-019-SWIR | 260.00 | 10.0x10.0 | -19.00 | -20.22 | -9.80 | 2.00 | 3.37 | Ravg<0.5% @1000~1650nm | 精退火H-K9L光学玻璃 | 587.6nm | +0.0/-0.1 | ±0.2 | ±2% | 3~5分 | 60/40 | 0.2mmX45° | 符合标准
平凹柱面透镜 X*Y=10.0x10.0mm F=-50.00mm Ravg<0.5% @1000~1650nm精退火K9光学玻璃 | GL16-10x10-050-SWIR | 270.00 | 10.0x10.0 | -50.00 | -51.17 | -25.85 | 2.00 | 2.49 | Ravg<0.5% @1000~1650nm | 精退火H-K9L光学玻璃 | 587.6nm | +0.0/-0.1 | ±0.2 | ±2% | 3~5分 | 60/40 | 0.2mmX45° | 符合标准
平凹柱面透镜 X*Y=10.0x10.0mm F=-75.00mm Ravg<0.5% @1000~1650nm精退火K9光学玻璃 | GL16-10x10-075-SWIR | 270.00 | 10.0x10.0 | -75.00 | -76.11 | -38.78 | 2.00 | 2.32 | Ravg<0.5% @1000~1650nm | 精退火H-K9L光学玻璃 | 587.6nm | +0.0/-0.1 | ±0.2 | ±2% | 3~5分 | 60/40 | 0.2mmX45° | 符合标准
平凹柱面透镜 X*Y=10.0x10.0mm F=-100.00mm Ravg<0.5% @1000~1650nm精退火K9光学玻璃 | GL16-10x10-100-SWIR | 270.00 | 10.0x10.0 | -100.00 | -100.99 | -51.64 | 2.00 | 2.32 | Ravg<0.5% @1000~1650nm | 精退火H-K9L光学玻璃 | 587.6nm | +0.0/-0.1 | ±0.2 | ±2% | 3~5分 | 60/40 | 0.2mmX45° | 符合标准
平凹柱面透镜 X*Y=10.0x10.0mm F=-150.00mm Ravg<0.5% @1000~1650nm精退火K9光学玻璃 | GL16-10x10-150-SWIR | 270.00 | 10.0x10.0 | -150.00 | -150.88 | -77.55 | 2.00 | 2.16 | Ravg<0.5% @1000~1650nm | 精退火H-K9L光学玻璃 | 587.6nm | +0.0/-0.1 | ±0.2 | ±2% | 3~5分 | 60/40 | 0.2mmX45° | 符合标准
平凹柱面透镜 X*Y=10.0x10.0mm F=-200.00mm Ravg<0.5% @1000~1650nm精退火K9光学玻璃 | GL16-10x10-200-SWIR | 270.00 | 10.0x10.0 | -200.00 | -200.73 | -103.40 | 2.00 | 2.12 | Ravg<0.5% @1000~1650nm | 精退火H-K9L光学玻璃 | 587.6nm | +0.0/-0.1 | ±0.2 | ±2% | 3~5分 | 60/40 | 0.2mmX45° | 符合标准
平凹柱面透镜 X*Y=10.0x10.0mm F=-250.00mm Ravg<0.5% @1000~1650nm精退火K9光学玻璃 | GL16-10x10-250-SWIR | 270.00 | 10.0x10.0 | -250.00 | -250.58 | -129.25 | 2.00 | 2.10 | Ravg<0.5% @1000~1650nm | 精退火H-K9L光学玻璃 | 587.6nm | +0.0/-0.1 | ±0.2 | ±2% | 3~5分 | 60/40 | 0.2mmX45° | 符合标准
平凹柱面透镜 X*Y=10.0x10.0mm F=-300.00mm Ravg<0.5% @1000~1650nm精退火K9光学玻璃 | GL16-10x10-300-SWIR | 270.00 | 10.0x10.0 | -300.00 | -300.44 | -155.10 | 2.00 | 2.08 | Ravg<0.5% @1000~1650nm | 精退火H-K9L光学玻璃 | 587.6nm | +0.0/-0.1 | ±0.2 | ±2% | 3~5分 | 60/40 | 0.2mmX45° | 符合标准
平凹柱面透镜 X*Y=10.0x10.0mm F=-500.00mm Ravg<0.5% @1000~1650nm精退火K9光学玻璃 | GL16-10x10-500-SWIR | 290.00 | 10.0x10.0 | -500.00 | -499.85 | -258.50 | 2.00 | 2.05 | Ravg<0.5% @1000~1650nm | 精退火H-K9L光学玻璃 | 587.6nm | +0.0/-0.1 | ±0.2 | ±2% | 3~5分 | 60/40 | 0.2mmX45° | 符合标准
平凹柱面透镜 X*Y=10.0x10.0mm F=-1000.00mm Ravg<0.5% @1000~1650nm精退火K9光学玻璃 | GL16-10x10-1000-SWIR | 290.00 | 10.0x10.0 | -1000.00 | -998.00 | -516.80 | 2.00 | 2.02 | Ravg<0.5% @1000~1650nm | 精退火H-K9L光学玻璃 | 587.6nm | +0.0/-0.1 | ±0.2 | ±2% | 3~5分 | 60/40 | 0.2mmX45° | 符合标准
平凹柱面透镜 X*Y=10.0x10.0mm F=-19.00mm 未镀膜精退火K9光学玻璃 | GL16-10x10-019 | 215.00 | 10.0x10.0 | -19.00 | -20.22 | -9.80 | 2.00 | 3.37 | 未镀膜 | 精退火H-K9L光学玻璃 | 587.6nm | +0.0/-0.1 | ±0.2 | ±2% | 3~5分 | 60/40 | 0.2mmX45° | 符合标准
平凹柱面透镜 X*Y=10.0x10.0mm F=-50.00mm 未镀膜精退火K9光学玻璃 | GL16-10x10-050 | 215.00 | 10.0x10.0 | -50.00 | -51.17 | -25.85 | 2.00 | 2.49 | 未镀膜 | 精退火H-K9L光学玻璃 | 587.6nm | +0.0/-0.1 | ±0.2 | ±2% | 3~5分 | 60/40 | 0.2mmX45° | 符合标准
平凹柱面透镜 X*Y=10.0x10.0mm F=-75.00mm 未镀膜精退火K9光学玻璃 | GL16-10x10-075 | 215.00 | 10.0x10.0 | -75.00 | -76.11 | -38.78 | 2.00 | 2.32 | 未镀膜 | 精退火H-K9L光学玻璃 | 587.6nm | +0.0/-0.1 | ±0.2 | ±2% | 3~5分 | 60/40 | 0.2mmX45° | 符合标准
平凹柱面透镜 X*Y=10.0x10.0mm F=-100.00mm 未镀膜精退火K9光学玻璃 | GL16-10x10-100 | 215.00 | 10.0x10.0 | -100.00 | -100.99 | -51.64 | 2.00 | 2.32 | 未镀膜 | 精退火H-K9L光学玻璃 | 587.6nm | +0.0/-0.1 | ±0.2 | ±2% | 3~5分 | 60/40 | 0.2mmX45° | 符合标准
平凹柱面透镜 X*Y=10.0x10.0mm F=-150.00mm 未镀膜精退火K9光学玻璃 | GL16-10x10-150 | 215.00 | 10.0x10.0 | -150.00 | -150.88 | -77.55 | 2.00 | 2.16 | 未镀膜 | 精退火H-K9L光学玻璃 | 587.6nm | +0.0/-0.1 | ±0.2 | ±2% | 3~5分 | 60/40 | 0.2mmX45° | 符合标准
平凹柱面透镜 X*Y=10.0x10.0mm F=-200.00mm 未镀膜精退火K9光学玻璃 | GL16-10x10-200 | 215.00 | 10.0x10.0 | -200.00 | -200.73 | -103.40 | 2.00 | 2.12 | 未镀膜 | 精退火H-K9L光学玻璃 | 587.6nm | +0.0/-0.1 | ±0.2 | ±2% | 3~5分 | 60/40 | 0.2mmX45° | 符合标准
平凹柱面透镜 X*Y=10.0x10.0mm F=-250.00mm 未镀膜精退火K9光学玻璃 | GL16-10x10-250 | 215.00 | 10.0x10.0 | -250.00 | -250.58 | -129.25 | 2.00 | 2.10 | 未镀膜 | 精退火H-K9L光学玻璃 | 587.6nm | +0.0/-0.1 | ±0.2 | ±2% | 3~5分 | 60/40 | 0.2mmX45° | 符合标准
平凹柱面透镜 X*Y=10.0x10.0mm F=-300.00mm 未镀膜精退火K9光学玻璃 | GL16-10x10-300 | 215.00 | 10.0x10.0 | -300.00 | -300.44 | -155.10 | 2.00 | 2.08 | 未镀膜 | 精退火H-K9L光学玻璃 | 587.6nm | +0.0/-0.1 | ±0.2 | ±2% | 3~5分 | 60/40 | 0.2mmX45° | 符合标准
平凹柱面透镜 X*Y=10.0x10.0mm F=-500.00mm 未镀膜精退火K9光学玻璃 | GL16-10x10-500 | 235.00 | 10.0x10.0 | -500.00 | -499.85 | -258.50 | 2.00 | 2.05 | 未镀膜 | 精退火H-K9L光学玻璃 | 587.6nm | +0.0/-0.1 | ±0.2 | ±2% | 3~5分 | 60/40 | 0.2mmX45° | 符合标准
平凹柱面透镜 X*Y=10.0x10.0mm F=-1000.00mm 未镀膜精退火K9光学玻璃 | GL16-10x10-1000 | 235.00 | 10.0x10.0 | -1000.00 | -998.00 | -516.80 | 2.00 | 2.02 | 未镀膜 | 精退火H-K9L光学玻璃 | 587.6nm | +0.0/-0.1 | ±0.2 | ±2% | 3~5分 | 60/40 | 0.2mmX45° | 符合标准