## UV熔融石英平凹透镜_规格属性
产品名称 | 产品编码 | 含税价格 | 直径D(mm) | 焦距EFL(mm) | 背焦BFL(mm) | 半径 R1(mm) | 中心厚度Tc(mm) | 边缘厚度Te(mm) | 镀膜 | 材料 | 适用的透镜安装环 | 设计波长 | 直径误差(mm) | 中心厚度误差(mm) | 面型不规则 | 焦距误差(EFL) | 透镜定心误差 | 表面光洁度 | 倒边 | RoHS
紫外熔融石英平凹透镜 D=4.00mm F=-6.30mm 未镀膜 熔融石英 | GL23-004-006 | 235.00 | 4.00 | -6.30 | -7.33 | -2.89 | 1.50 | 2.30 | 未镀膜 | 紫外熔融石英 | PN35036-LM040-S | 587.6nm；n=1.45848 | +0.0/-0.1 | ±0.2 | 波长/4 @632.8nm | ±2% | 3分 | 40/20 | 0.2mmX45° | 符合标准
紫外熔融石英平凹透镜 D=4.00mm F=-10.00mm 未镀膜 熔融石英 | GL23-004-010 | 235.00 | 4.00 | -10.00 | -11.06 | -4.58 | 1.55 | 2.00 | 未镀膜 | 紫外熔融石英 | PN35036-LM040-S | 587.6nm；n=1.45848 | +0.0/-0.1 | ±0.2 | 波长/4 @632.8nm | ±2% | 3分 | 40/20 | 0.2mmX45° | 符合标准
紫外熔融石英平凹透镜 D=4.00mm F=-15.00mm 未镀膜 熔融石英 | GL23-004-015 | 235.00 | 4.00 | -15.00 | -16.17 | -6.88 | 1.71 | 2.00 | 未镀膜 | 紫外熔融石英 | PN35036-LM040-S | 587.6nm；n=1.45848 | +0.0/-0.1 | ±0.2 | 波长/4 @632.8nm | ±2% | 3分 | 40/20 | 0.2mmX45° | 符合标准
紫外熔融石英平凹透镜 D=4.00mm F=-20.00mm 未镀膜 熔融石英 | GL23-004-020 | 215.00 | 4.00 | -20.00 | -21.22 | -9.17 | 1.78 | 2.00 | 未镀膜 | 紫外熔融石英 | PN35036-LM040-S | 587.6nm；n=1.45848 | +0.0/-0.1 | ±0.2 | 波长/4 @632.8nm | ±2% | 3分 | 40/20 | 0.2mmX45° | 符合标准
紫外熔融石英平凹透镜 D=6.30mm F=-10.00mm 未镀膜 熔融石英 | GL23-006-010 | 235.00 | 6.30 | -10.00 | -10.69 | -4.58 | 1.00 | 2.25 | 未镀膜 | 紫外熔融石英 | PN35034-LM063-S | 587.6nm；n=1.45848 | +0.0/-0.1 | ±0.2 | 波长/4 @632.8nm | ±2% | 3分 | 40/20 | 0.2mmX45° | 符合标准
紫外熔融石英平凹透镜 D=6.30mm F=-12.50mm 未镀膜 熔融石英 | GL23-006-012 | 215.00 | 6.30 | -12.50 | -13.53 | -5.73 | 1.50 | 2.44 | 未镀膜 | 紫外熔融石英 | PN35034-LM063-S | 587.6nm；n=1.45848 | +0.0/-0.1 | ±0.2 | 波长/4 @632.8nm | ±2% | 3分 | 40/20 | 0.2mmX45° | 符合标准
紫外熔融石英平凹透镜 D=6.30mm F=-15.00mm 未镀膜 熔融石英 | GL23-006-015 | 235.00 | 6.30 | -15.00 | -16.03 | -6.88 | 1.50 | 2.26 | 未镀膜 | 紫外熔融石英 | PN35034-LM063-S | 587.6nm；n=1.45848 | +0.0/-0.1 | ±0.2 | 波长/4 @632.8nm | ±2% | 3分 | 40/20 | 0.2mmX45° | 符合标准
紫外熔融石英平凹透镜 D=6.30mm F=-20.00mm 未镀膜 熔融石英 | GL23-006-020 | 215.00 | 6.30 | -20.00 | -21.03 | -9.17 | 1.50 | 2.06 | 未镀膜 | 紫外熔融石英 | PN35034-LM063-S | 587.6nm；n=1.45848 | +0.0/-0.1 | ±0.2 | 波长/4 @632.8nm | ±2% | 3分 | 40/20 | 0.2mmX45° | 符合标准
紫外熔融石英平凹透镜 D=6.30mm F=-25.00mm 未镀膜 熔融石英 | GL23-006-025 | 215.00 | 6.30 | -25.00 | -26.03 | -11.46 | 1.50 | 1.94 | 未镀膜 | 紫外熔融石英 | PN35034-LM063-S | 587.6nm；n=1.45848 | +0.0/-0.1 | ±0.2 | 波长/4 @632.8nm | ±2% | 3分 | 40/20 | 0.2mmX45° | 符合标准
紫外熔融石英平凹透镜 D=6.30mm F=-40.00mm 未镀膜 熔融石英 | GL23-006-040 | 215.00 | 6.30 | -40.00 | -41.37 | -18.34 | 2.00 | 2.27 | 未镀膜 | 紫外熔融石英 | PN35034-LM063-S | 587.6nm；n=1.45848 | +0.0/-0.1 | ±0.2 | 波长/4 @632.8nm | ±2% | 3分 | 40/20 | 0.2mmX45° | 符合标准
紫外熔融石英平凹透镜 D=6.30mm F=-50.00mm 未镀膜 熔融石英 | GL23-006-050 | 215.00 | 6.30 | -50.00 | -51.37 | -22.92 | 2.00 | 2.22 | 未镀膜 | 紫外熔融石英 | PN35034-LM063-S | 587.6nm；n=1.45848 | +0.0/-0.1 | ±0.2 | 波长/4 @632.8nm | ±2% | 3分 | 40/20 | 0.2mmX45° | 符合标准
紫外熔融石英平凹透镜 D=10.00mm F=-12.50mm 未镀膜 熔融石英 | GL23-010-012 | 235.00 | 10.00 | -12.50 | -13.53 | -5.73 | 1.50 | 4.43 | 未镀膜 | 紫外熔融石英 | PN35032-LM100-S | 587.6nm；n=1.45848 | +0.0/-0.1 | ±0.2 | 波长/4 @632.8nm | ±2% | 3分 | 40/20 | 0.2mmX45° | 符合标准
紫外熔融石英平凹透镜 D=10.00mm F=-15.00mm 未镀膜 熔融石英 | GL23-010-015 | 215.00 | 10.00 | -15.00 | -16.03 | -6.88 | 1.50 | 3.65 | 未镀膜 | 紫外熔融石英 | PN35032-LM100-S | 587.6nm；n=1.45848 | +0.0/-0.1 | ±0.2 | 波长/4 @632.8nm | ±2% | 3分 | 40/20 | 0.2mmX45° | 符合标准
紫外熔融石英平凹透镜 D=10.00mm F=-20.00mm 未镀膜 熔融石英 | GL23-010-020 | 215.00 | 10.00 | -20.00 | -21.03 | -9.17 | 1.50 | 2.98 | 未镀膜 | 紫外熔融石英 | PN35032-LM100-S | 587.6nm；n=1.45848 | +0.0/-0.1 | ±0.2 | 波长/4 @632.8nm | ±2% | 3分 | 40/20 | 0.2mmX45° | 符合标准
紫外熔融石英平凹透镜 D=10.00mm F=-25.00mm 未镀膜 熔融石英 | GL23-010-025 | 215.00 | 10.00 | -25.00 | -26.03 | -11.46 | 1.50 | 2.64 | 未镀膜 | 紫外熔融石英 | PN35032-LM100-S | 587.6nm；n=1.45848 | +0.0/-0.1 | ±0.2 | 波长/4 @632.8nm | ±2% | 3分 | 40/20 | 0.2mmX45° | 符合标准
紫外熔融石英平凹透镜 D=10.00mm F=-40.00mm 未镀膜 熔融石英 | GL23-010-040 | 215.00 | 10.00 | -40.00 | -41.03 | -18.34 | 1.50 | 2.19 | 未镀膜 | 紫外熔融石英 | PN35032-LM100-S | 587.6nm；n=1.45848 | +0.0/-0.1 | ±0.2 | 波长/4 @632.8nm | ±2% | 3分 | 40/20 | 0.2mmX45° | 符合标准
紫外熔融石英平凹透镜 D=10.00mm F=-50.00mm 未镀膜 熔融石英 | GL23-010-050 | 215.00 | 10.00 | -50.00 | -51.03 | -22.92 | 1.50 | 2.05 | 未镀膜 | 紫外熔融石英 | PN35032-LM100-S | 587.6nm；n=1.45848 | +0.0/-0.1 | ±0.2 | 波长/4 @632.8nm | ±2% | 3分 | 40/20 | 0.2mmX45° | 符合标准
紫外熔融石英平凹透镜 D=12.70mm F=-20.00mm 未镀膜 熔融石英 | GL23-012-020 | 215.00 | 12.70 | -20.00 | -21.03 | -9.17 | 1.50 | 4.05 | 未镀膜 | 紫外熔融石英 | PN35030-LM127-S | 587.6nm；n=1.45848 | +0.0/-0.1 | ±0.2 | 波长/4 @632.8nm | ±2% | 3分 | 40/20 | 0.2mmX45° | 符合标准
紫外熔融石英平凹透镜 D=12.70mm F=-25.00mm 未镀膜 熔融石英 | GL23-012-025 | 215.00 | 12.70 | -25.00 | -26.03 | -11.46 | 1.50 | 3.42 | 未镀膜 | 紫外熔融石英 | PN35030-LM127-S | 587.6nm；n=1.45848 | +0.0/-0.1 | ±0.2 | 波长/4 @632.8nm | ±2% | 3分 | 40/20 | 0.2mmX45° | 符合标准
紫外熔融石英平凹透镜 D=12.70mm F=-30.00mm 未镀膜 熔融石英 | GL23-012-030 | 215.00 | 12.70 | -30.00 | -31.03 | -13.75 | 1.50 | 3.05 | 未镀膜 | 紫外熔融石英 | PN35030-LM127-S | 587.6nm；n=1.45848 | +0.0/-0.1 | ±0.2 | 波长/4 @632.8nm | ±2% | 3分 | 40/20 | 0.2mmX45° | 符合标准
紫外熔融石英平凹透镜 D=12.70mm F=-40.00mm 未镀膜 熔融石英 | GL23-012-040 | 215.00 | 12.70 | -40.00 | -41.03 | -18.34 | 1.50 | 2.63 | 未镀膜 | 紫外熔融石英 | PN35030-LM127-S | 587.6nm；n=1.45848 | +0.0/-0.1 | ±0.2 | 波长/4 @632.8nm | ±2% | 3分 | 40/20 | 0.2mmX45° | 符合标准
紫外熔融石英平凹透镜 D=12.70mm F=-50.00mm 未镀膜 熔融石英 | GL23-012-050 | 215.00 | 12.70 | -50.00 | -51.03 | -22.92 | 1.50 | 2.40 | 未镀膜 | 紫外熔融石英 | PN35030-LM127-S | 587.6nm；n=1.45848 | +0.0/-0.1 | ±0.2 | 波长/4 @632.8nm | ±2% | 3分 | 40/20 | 0.2mmX45° | 符合标准
紫外熔融石英平凹透镜 D=12.70mm F=-100.00mm 未镀膜 熔融石英 | GL23-012-100 | 215.00 | 12.70 | -100.00 | -101.03 | -45.85 | 1.70 | 2.14 | 未镀膜 | 紫外熔融石英 | PN35030-LM127-S | 587.6nm；n=1.45848 | +0.0/-0.1 | ±0.2 | 波长/4 @632.8nm | ±2% | 3分 | 40/20 | 0.2mmX45° | 符合标准
紫外熔融石英平凹透镜 D=25.40mm F=-35.00mm 未镀膜 熔融石英 | GL23-025-035 | 295.00 | 25.40 | -35.00 | -36.37 | -16.05 | 2.00 | 8.24 | 未镀膜 | 紫外熔融石英 | PN35019-LM254-S | 587.6nm；n=1.45848 | +0.0/-0.1 | ±0.2 | 波长/4 @632.8nm | ±2% | 3分 | 40/20 | 0.2mmX45° | 符合标准
紫外熔融石英平凹透镜 D=25.40mm F=-40.00mm 未镀膜 熔融石英 | GL23-025-040 | 275.00 | 25.40 | -40.00 | -41.03 | -18.34 | 1.50 | 6.61 | 未镀膜 | 紫外熔融石英 | PN35019-LM254-S | 587.6nm；n=1.45848 | +0.0/-0.1 | ±0.2 | 波长/4 @632.8nm | ±2% | 3分 | 40/20 | 0.2mmX45° | 符合标准
紫外熔融石英平凹透镜 D=25.40mm F=-50.00mm 未镀膜 熔融石英 | GL23-025-050 | 275.00 | 25.40 | -50.00 | -51.37 | -22.92 | 2.00 | 5.84 | 未镀膜 | 紫外熔融石英 | PN35019-LM254-S | 587.6nm；n=1.45848 | +0.0/-0.1 | ±0.2 | 波长/4 @632.8nm | ±2% | 3分 | 40/20 | 0.2mmX45° | 符合标准
紫外熔融石英平凹透镜 D=25.40mm F=-75.00mm 未镀膜 熔融石英 | GL23-025-075 | 275.00 | 25.40 | -75.00 | -76.37 | -34.39 | 2.00 | 4.43 | 未镀膜 | 紫外熔融石英 | PN35019-LM254-S | 587.6nm；n=1.45848 | +0.0/-0.1 | ±0.2 | 波长/4 @632.8nm | ±2% | 3分 | 40/20 | 0.2mmX45° | 符合标准
紫外熔融石英平凹透镜 D=25.40mm F=-100.00mm 未镀膜 熔融石英 | GL23-025-100 | 275.00 | 25.40 | -100.00 | -101.37 | -45.85 | 2.00 | 3.79 | 未镀膜 | 紫外熔融石英 | PN35019-LM254-S | 587.6nm；n=1.45848 | +0.0/-0.1 | ±0.2 | 波长/4 @632.8nm | ±2% | 3分 | 40/20 | 0.2mmX45° | 符合标准
紫外熔融石英平凹透镜 D=25.40mm F=-150.00mm 未镀膜 熔融石英 | GL23-025-150 | 275.00 | 25.40 | -150.00 | -151.37 | -68.77 | 2.00 | 3.18 | 未镀膜 | 紫外熔融石英 | PN35019-LM254-S | 587.6nm；n=1.45848 | +0.0/-0.1 | ±0.2 | 波长/4 @632.8nm | ±2% | 3分 | 40/20 | 0.2mmX45° | 符合标准
紫外熔融石英平凹透镜 D=25.40mm F=-175.00mm 未镀膜 熔融石英 | GL23-025-175 | 275.00 | 25.40 | -175.00 | -176.37 | -80.23 | 2.00 | 3.01 | 未镀膜 | 紫外熔融石英 | PN35019-LM254-S | 587.6nm；n=1.45848 | +0.0/-0.1 | ±0.2 | 波长/4 @632.8nm | ±2% | 3分 | 40/20 | 0.2mmX45° | 符合标准
紫外熔融石英平凹透镜 D=25.40mm F=-200.00mm 未镀膜 熔融石英 | GL23-025-200 | 275.00 | 25.40 | -200.00 | -201.38 | -91.70 | 2.00 | 2.88 | 未镀膜 | 紫外熔融石英 | PN35019-LM254-S | 587.6nm；n=1.45848 | +0.0/-0.1 | ±0.2 | 波长/4 @632.8nm | ±2% | 3分 | 40/20 | 0.2mmX45° | 符合标准
紫外熔融石英平凹透镜 D=25.40mm F=-250.00mm 未镀膜 熔融石英 | GL23-025-250 | 275.00 | 25.40 | -250.00 | -251.37 | -114.62 | 2.00 | 2.77 | 未镀膜 | 紫外熔融石英 | PN35019-LM254-S | 587.6nm；n=1.45848 | +0.0/-0.1 | ±0.2 | 波长/4 @632.8nm | ±2% | 3分 | 40/20 | 0.2mmX45° | 符合标准
紫外熔融石英平凹透镜 D=25.40mm F=-400.00mm 未镀膜 熔融石英 | GL23-025-400 | 275.00 | 25.40 | -400.00 | -401.37 | -183.39 | 2.00 | 2.44 | 未镀膜 | 紫外熔融石英 | PN35019-LM254-S | 587.6nm；n=1.45848 | +0.0/-0.1 | ±0.2 | 波长/4 @632.8nm | ±2% | 3分 | 40/20 | 0.2mmX45° | 符合标准
紫外熔融石英平凹透镜 D=4.00mm F=-6.30mm Ravg<0.5% @250~400nm 熔融石英 | GL23-004-006-UV | 285.00 | 4.00 | -6.30 | -7.33 | -2.89 | 1.50 | 2.30 | Ravg<0.5% @250~400nm | 紫外熔融石英 | PN35036-LM040-S | 587.6nm；n=1.45848 | +0.0/-0.1 | ±0.2 | 波长/4 @632.8nm | ±2% | 3分 | 40/20 | 0.2mmX45° | 符合标准
紫外熔融石英平凹透镜 D=4.00mm F=-10.00mm Ravg<0.5% @250~400nm 熔融石英 | GL23-004-010-UV | 285.00 | 4.00 | -10.00 | -11.06 | -4.58 | 1.55 | 2.00 | Ravg<0.5% @250~400nm | 紫外熔融石英 | PN35036-LM040-S | 587.6nm；n=1.45848 | +0.0/-0.1 | ±0.2 | 波长/4 @632.8nm | ±2% | 3分 | 40/20 | 0.2mmX45° | 符合标准
紫外熔融石英平凹透镜 D=4.00mm F=-15.00mm Ravg<0.5% @250~400nm 熔融石英 | GL23-004-015-UV | 285.00 | 4.00 | -15.00 | -16.17 | -6.88 | 1.71 | 2.00 | Ravg<0.5% @250~400nm | 紫外熔融石英 | PN35036-LM040-S | 587.6nm；n=1.45848 | +0.0/-0.1 | ±0.2 | 波长/4 @632.8nm | ±2% | 3分 | 40/20 | 0.2mmX45° | 符合标准
紫外熔融石英平凹透镜 D=4.00mm F=-20.00mm Ravg<0.5% @250~400nm 熔融石英 | GL23-004-020-UV | 265.00 | 4.00 | -20.00 | -21.22 | -9.17 | 1.78 | 2.00 | Ravg<0.5% @250~400nm | 紫外熔融石英 | PN35036-LM040-S | 587.6nm；n=1.45848 | +0.0/-0.1 | ±0.2 | 波长/4 @632.8nm | ±2% | 3分 | 40/20 | 0.2mmX45° | 符合标准
紫外熔融石英平凹透镜 D=6.30mm F=-10.00mm Ravg<0.5% @250~400nm 熔融石英 | GL23-006-010-UV | 285.00 | 6.30 | -10.00 | -10.69 | -4.58 | 1.00 | 2.25 | Ravg<0.5% @250~400nm | 紫外熔融石英 | PN35034-LM063-S | 587.6nm；n=1.45848 | +0.0/-0.1 | ±0.2 | 波长/4 @632.8nm | ±2% | 3分 | 40/20 | 0.2mmX45° | 符合标准
紫外熔融石英平凹透镜 D=6.30mm F=-12.50mm Ravg<0.5% @250~400nm 熔融石英 | GL23-006-012-UV | 265.00 | 6.30 | -12.50 | -13.53 | -5.73 | 1.50 | 2.44 | Ravg<0.5% @250~400nm | 紫外熔融石英 | PN35034-LM063-S | 587.6nm；n=1.45848 | +0.0/-0.1 | ±0.2 | 波长/4 @632.8nm | ±2% | 3分 | 40/20 | 0.2mmX45° | 符合标准
紫外熔融石英平凹透镜 D=6.30mm F=-15.00mm Ravg<0.5% @250~400nm 熔融石英 | GL23-006-015-UV | 285.00 | 6.30 | -15.00 | -16.03 | -6.88 | 1.50 | 2.26 | Ravg<0.5% @250~400nm | 紫外熔融石英 | PN35034-LM063-S | 587.6nm；n=1.45848 | +0.0/-0.1 | ±0.2 | 波长/4 @632.8nm | ±2% | 3分 | 40/20 | 0.2mmX45° | 符合标准
紫外熔融石英平凹透镜 D=6.30mm F=-20.00mm Ravg<0.5% @250~400nm 熔融石英 | GL23-006-020-UV | 265.00 | 6.30 | -20.00 | -21.03 | -9.17 | 1.50 | 2.06 | Ravg<0.5% @250~400nm | 紫外熔融石英 | PN35034-LM063-S | 587.6nm；n=1.45848 | +0.0/-0.1 | ±0.2 | 波长/4 @632.8nm | ±2% | 3分 | 40/20 | 0.2mmX45° | 符合标准
紫外熔融石英平凹透镜 D=6.30mm F=-25.00mm Ravg<0.5% @250~400nm 熔融石英 | GL23-006-025-UV | 265.00 | 6.30 | -25.00 | -26.03 | -11.46 | 1.50 | 1.94 | Ravg<0.5% @250~400nm | 紫外熔融石英 | PN35034-LM063-S | 587.6nm；n=1.45848 | +0.0/-0.1 | ±0.2 | 波长/4 @632.8nm | ±2% | 3分 | 40/20 | 0.2mmX45° | 符合标准
紫外熔融石英平凹透镜 D=6.30mm F=-40.00mm Ravg<0.5% @250~400nm 熔融石英 | GL23-006-040-UV | 265.00 | 6.30 | -40.00 | -41.37 | -18.34 | 2.00 | 2.27 | Ravg<0.5% @250~400nm | 紫外熔融石英 | PN35034-LM063-S | 587.6nm；n=1.45848 | +0.0/-0.1 | ±0.2 | 波长/4 @632.8nm | ±2% | 3分 | 40/20 | 0.2mmX45° | 符合标准
紫外熔融石英平凹透镜 D=6.30mm F=-50.00mm Ravg<0.5% @250~400nm 熔融石英 | GL23-006-050-UV | 265.00 | 6.30 | -50.00 | -51.37 | -22.92 | 2.00 | 2.22 | Ravg<0.5% @250~400nm | 紫外熔融石英 | PN35034-LM063-S | 587.6nm；n=1.45848 | +0.0/-0.1 | ±0.2 | 波长/4 @632.8nm | ±2% | 3分 | 40/20 | 0.2mmX45° | 符合标准
紫外熔融石英平凹透镜 D=10.00mm F=-12.50mm Ravg<0.5% @250~400nm 熔融石英 | GL23-010-012-UV | 285.00 | 10.00 | -12.50 | -13.53 | -5.73 | 1.50 | 4.43 | Ravg<0.5% @250~400nm | 紫外熔融石英 | PN35032-LM100-S | 587.6nm；n=1.45848 | +0.0/-0.1 | ±0.2 | 波长/4 @632.8nm | ±2% | 3分 | 40/20 | 0.2mmX45° | 符合标准
紫外熔融石英平凹透镜 D=10.00mm F=-15.00mm Ravg<0.5% @250~400nm 熔融石英 | GL23-010-015-UV | 265.00 | 10.00 | -15.00 | -16.03 | -6.88 | 1.50 | 3.65 | Ravg<0.5% @250~400nm | 紫外熔融石英 | PN35032-LM100-S | 587.6nm；n=1.45848 | +0.0/-0.1 | ±0.2 | 波长/4 @632.8nm | ±2% | 3分 | 40/20 | 0.2mmX45° | 符合标准
紫外熔融石英平凹透镜 D=10.00mm F=-20.00mm Ravg<0.5% @250~400nm 熔融石英 | GL23-010-020-UV | 265.00 | 10.00 | -20.00 | -21.03 | -9.17 | 1.50 | 2.98 | Ravg<0.5% @250~400nm | 紫外熔融石英 | PN35032-LM100-S | 587.6nm；n=1.45848 | +0.0/-0.1 | ±0.2 | 波长/4 @632.8nm | ±2% | 3分 | 40/20 | 0.2mmX45° | 符合标准
紫外熔融石英平凹透镜 D=10.00mm F=-25.00mm Ravg<0.5% @250~400nm 熔融石英 | GL23-010-025-UV | 265.00 | 10.00 | -25.00 | -26.03 | -11.46 | 1.50 | 2.64 | Ravg<0.5% @250~400nm | 紫外熔融石英 | PN35032-LM100-S | 587.6nm；n=1.45848 | +0.0/-0.1 | ±0.2 | 波长/4 @632.8nm | ±2% | 3分 | 40/20 | 0.2mmX45° | 符合标准
紫外熔融石英平凹透镜 D=10.00mm F=-40.00mm Ravg<0.5% @250~400nm 熔融石英 | GL23-010-040-UV | 265.00 | 10.00 | -40.00 | -41.03 | -18.34 | 1.50 | 2.19 | Ravg<0.5% @250~400nm | 紫外熔融石英 | PN35032-LM100-S | 587.6nm；n=1.45848 | +0.0/-0.1 | ±0.2 | 波长/4 @632.8nm | ±2% | 3分 | 40/20 | 0.2mmX45° | 符合标准
紫外熔融石英平凹透镜 D=10.00mm F=-50.00mm Ravg<0.5% @250~400nm 熔融石英 | GL23-010-050-UV | 265.00 | 10.00 | -50.00 | -51.03 | -22.92 | 1.50 | 2.05 | Ravg<0.5% @250~400nm | 紫外熔融石英 | PN35032-LM100-S | 587.6nm；n=1.45848 | +0.0/-0.1 | ±0.2 | 波长/4 @632.8nm | ±2% | 3分 | 40/20 | 0.2mmX45° | 符合标准
紫外熔融石英平凹透镜 D=12.70mm F=-20.00mm Ravg<0.5% @250~400nm 熔融石英 | GL23-012-020-UV | 265.00 | 12.70 | -20.00 | -21.03 | -9.17 | 1.50 | 4.05 | Ravg<0.5% @250~400nm | 紫外熔融石英 | PN35030-LM127-S | 587.6nm；n=1.45848 | +0.0/-0.1 | ±0.2 | 波长/4 @632.8nm | ±2% | 3分 | 40/20 | 0.2mmX45° | 符合标准
紫外熔融石英平凹透镜 D=12.70mm F=-25.00mm Ravg<0.5% @250~400nm 熔融石英 | GL23-012-025-UV | 265.00 | 12.70 | -25.00 | -26.03 | -11.46 | 1.50 | 3.42 | Ravg<0.5% @250~400nm | 紫外熔融石英 | PN35030-LM127-S | 587.6nm；n=1.45848 | +0.0/-0.1 | ±0.2 | 波长/4 @632.8nm | ±2% | 3分 | 40/20 | 0.2mmX45° | 符合标准
紫外熔融石英平凹透镜 D=12.70mm F=-30.00mm Ravg<0.5% @250~400nm 熔融石英 | GL23-012-030-UV | 265.00 | 12.70 | -30.00 | -31.03 | -13.75 | 1.50 | 3.05 | Ravg<0.5% @250~400nm | 紫外熔融石英 | PN35030-LM127-S | 587.6nm；n=1.45848 | +0.0/-0.1 | ±0.2 | 波长/4 @632.8nm | ±2% | 3分 | 40/20 | 0.2mmX45° | 符合标准
紫外熔融石英平凹透镜 D=12.70mm F=-40.00mm Ravg<0.5% @250~400nm 熔融石英 | GL23-012-040-UV | 265.00 | 12.70 | -40.00 | -41.03 | -18.34 | 1.50 | 2.63 | Ravg<0.5% @250~400nm | 紫外熔融石英 | PN35030-LM127-S | 587.6nm；n=1.45848 | +0.0/-0.1 | ±0.2 | 波长/4 @632.8nm | ±2% | 3分 | 40/20 | 0.2mmX45° | 符合标准
紫外熔融石英平凹透镜 D=12.70mm F=-50.00mm Ravg<0.5% @250~400nm 熔融石英 | GL23-012-050-UV | 265.00 | 12.70 | -50.00 | -51.03 | -22.92 | 1.50 | 2.40 | Ravg<0.5% @250~400nm | 紫外熔融石英 | PN35030-LM127-S | 587.6nm；n=1.45848 | +0.0/-0.1 | ±0.2 | 波长/4 @632.8nm | ±2% | 3分 | 40/20 | 0.2mmX45° | 符合标准
紫外熔融石英平凹透镜 D=12.70mm F=-100.00mm Ravg<0.5% @250~400nm 熔融石英 | GL23-012-100-UV | 265.00 | 12.70 | -100.00 | -101.03 | -45.85 | 1.70 | 2.14 | Ravg<0.5% @250~400nm | 紫外熔融石英 | PN35030-LM127-S | 587.6nm；n=1.45848 | +0.0/-0.1 | ±0.2 | 波长/4 @632.8nm | ±2% | 3分 | 40/20 | 0.2mmX45° | 符合标准
紫外熔融石英平凹透镜 D=25.40mm F=-35.00mm Ravg<0.5% @250~400nm 熔融石英 | GL23-025-035-UV | 375.00 | 25.40 | -35.00 | -36.37 | -16.05 | 2.00 | 8.24 | Ravg<0.5% @250~400nm | 紫外熔融石英 | PN35019-LM254-S | 587.6nm；n=1.45848 | +0.0/-0.1 | ±0.2 | 波长/4 @632.8nm | ±2% | 3分 | 40/20 | 0.2mmX45° | 符合标准
紫外熔融石英平凹透镜 D=25.40mm F=-40.00mm Ravg<0.5% @250~400nm 熔融石英 | GL23-025-040-UV | 355.00 | 25.40 | -40.00 | -41.03 | -18.34 | 1.50 | 6.61 | Ravg<0.5% @250~400nm | 紫外熔融石英 | PN35019-LM254-S | 587.6nm；n=1.45848 | +0.0/-0.1 | ±0.2 | 波长/4 @632.8nm | ±2% | 3分 | 40/20 | 0.2mmX45° | 符合标准
紫外熔融石英平凹透镜 D=25.40mm F=-50.00mm Ravg<0.5% @250~400nm 熔融石英 | GL23-025-050-UV | 355.00 | 25.40 | -50.00 | -51.37 | -22.92 | 2.00 | 5.84 | Ravg<0.5% @250~400nm | 紫外熔融石英 | PN35019-LM254-S | 587.6nm；n=1.45848 | +0.0/-0.1 | ±0.2 | 波长/4 @632.8nm | ±2% | 3分 | 40/20 | 0.2mmX45° | 符合标准
紫外熔融石英平凹透镜 D=25.40mm F=-75.00mm Ravg<0.5% @250~400nm 熔融石英 | GL23-025-075-UV | 355.00 | 25.40 | -75.00 | -76.37 | -34.39 | 2.00 | 4.43 | Ravg<0.5% @250~400nm | 紫外熔融石英 | PN35019-LM254-S | 587.6nm；n=1.45848 | +0.0/-0.1 | ±0.2 | 波长/4 @632.8nm | ±2% | 3分 | 40/20 | 0.2mmX45° | 符合标准
紫外熔融石英平凹透镜 D=25.40mm F=-100.00mm Ravg<0.5% @250~400nm 熔融石英 | GL23-025-100-UV | 355.00 | 25.40 | -100.00 | -101.37 | -45.85 | 2.00 | 3.79 | Ravg<0.5% @250~400nm | 紫外熔融石英 | PN35019-LM254-S | 587.6nm；n=1.45848 | +0.0/-0.1 | ±0.2 | 波长/4 @632.8nm | ±2% | 3分 | 40/20 | 0.2mmX45° | 符合标准
紫外熔融石英平凹透镜 D=25.40mm F=-150.00mm Ravg<0.5% @250~400nm 熔融石英 | GL23-025-150-UV | 355.00 | 25.40 | -150.00 | -151.37 | -68.77 | 2.00 | 3.18 | Ravg<0.5% @250~400nm | 紫外熔融石英 | PN35019-LM254-S | 587.6nm；n=1.45848 | +0.0/-0.1 | ±0.2 | 波长/4 @632.8nm | ±2% | 3分 | 40/20 | 0.2mmX45° | 符合标准
紫外熔融石英平凹透镜 D=25.40mm F=-175.00mm Ravg<0.5% @250~400nm 熔融石英 | GL23-025-175-UV | 355.00 | 25.40 | -175.00 | -176.37 | -80.23 | 2.00 | 3.01 | Ravg<0.5% @250~400nm | 紫外熔融石英 | PN35019-LM254-S | 587.6nm；n=1.45848 | +0.0/-0.1 | ±0.2 | 波长/4 @632.8nm | ±2% | 3分 | 40/20 | 0.2mmX45° | 符合标准
紫外熔融石英平凹透镜 D=25.40mm F=-200.00mm Ravg<0.5% @250~400nm 熔融石英 | GL23-025-200-UV | 355.00 | 25.40 | -200.00 | -201.38 | -91.70 | 2.00 | 2.88 | Ravg<0.5% @250~400nm | 紫外熔融石英 | PN35019-LM254-S | 587.6nm；n=1.45848 | +0.0/-0.1 | ±0.2 | 波长/4 @632.8nm | ±2% | 3分 | 40/20 | 0.2mmX45° | 符合标准
紫外熔融石英平凹透镜 D=25.40mm F=-250.00mm Ravg<0.5% @250~400nm 熔融石英 | GL23-025-250-UV | 355.00 | 25.40 | -250.00 | -251.37 | -114.62 | 2.00 | 2.77 | Ravg<0.5% @250~400nm | 紫外熔融石英 | PN35019-LM254-S | 587.6nm；n=1.45848 | +0.0/-0.1 | ±0.2 | 波长/4 @632.8nm | ±2% | 3分 | 40/20 | 0.2mmX45° | 符合标准
紫外熔融石英平凹透镜 D=25.40mm F=-400.00mm Ravg<0.5% @250~400nm 熔融石英 | GL23-025-400-UV | 355.00 | 25.40 | -400.00 | -401.37 | -183.39 | 2.00 | 2.44 | Ravg<0.5% @250~400nm | 紫外熔融石英 | PN35019-LM254-S | 587.6nm；n=1.45848 | +0.0/-0.1 | ±0.2 | 波长/4 @632.8nm | ±2% | 3分 | 40/20 | 0.2mmX45° | 符合标准