## 氟化钙平凸透镜_规格属性
产品名称 | 产品编码 | 含税价格 | 背焦BFL(mm) | 直径D(mm) | 中心厚度Tc(mm) | 边厚Te(mm) | 半径R1(mm) | 焦距EFL(mm) | 镀膜 | 材料 | 适用的透镜安装环 | 直径误差(mm) | 中心厚度误差(mm) | 设计波长 | 焦距误差(EFL) | 透镜定心误差 | 表面光洁度 | 倒边 | RoHS
CaF₂平凸透镜 D=12.70mm F=20.00mm 未镀膜 氟化钙（CaF₂） | GL51-012-020 | 475.00 | 17.0 | 12.70 | 4.30 | 1.50 | 8.70 | 20.00 | 未镀膜 | 氟化钙（CaF₂） | PN35030-LM127-S | +0.0/-0.1 | ±0.1 | 587.6nm | ±1% | ＜3分 | 60/40 | 0.2mmX45° | 符合标准
CaF₂平凸透镜 D=12.70mm F=50.00mm 未镀膜 氟化钙（CaF₂） | GL51-012-050 | 450.00 | 48.3 | 12.70 | 2.50 | 1.50 | 21.70 | 50.00 | 未镀膜 | 氟化钙（CaF₂） | PN35030-LM127-S | +0.0/-0.1 | ±0.1 | 587.6nm | ±1% | ＜3分 | 60/40 | 0.2mmX45° | 符合标准
CaF₂平凸透镜 D=12.70mm F=80.00mm 未镀膜 氟化钙（CaF₂） | GL51-012-080 | 450.00 | 78.5 | 12.70 | 2.10 | 1.50 | 34.70 | 80.00 | 未镀膜 | 氟化钙（CaF₂） | PN35030-LM127-S | +0.0/-0.1 | ±0.1 | 587.6nm | ±1% | ＜3分 | 60/40 | 0.2mmX45° | 符合标准
CaF₂平凸透镜 D=25.40mm F=50.00mm 未镀膜 氟化钙（CaF₂） | GL51-025-050 | 750.00 |  | 25.40 | 6.10 | 2.00 | 21.70 | 50.00 | 未镀膜 | 氟化钙（CaF₂） | PN35019-LM254-S | +0.0/-0.1 | ±0.1 | 587.6nm | ±1% | ＜3分 | 60/40 | 0.2mmX45° | 符合标准
CaF₂平凸透镜 D=25.40mm F=75.00mm 未镀膜 氟化钙（CaF₂） | GL51-025-075 | 750.00 | 71.8 | 25.40 | 4.60 | 2.00 | 32.50 | 75.00 | 未镀膜 | 氟化钙（CaF₂） | PN35019-LM254-S | +0.0/-0.1 | ±0.1 | 587.6nm | ±1% | ＜3分 | 60/40 | 0.2mmX45° | 符合标准
CaF₂平凸透镜 D=25.40mm F=250.00mm 未镀膜 氟化钙（CaF₂） | GL51-025-250 | 550.00 | 248.1 | 25.40 | 2.70 | 2.00 | 108.50 | 250.00 | 未镀膜 | 氟化钙（CaF₂） | PN35019-LM254-S | +0.0/-0.1 | ±0.1 | 587.6nm | ±1% | ＜3分 | 60/40 | 0.2mmX45° | 符合标准
CaF₂平凸透镜 D=25.40mm F=500.00mm 未镀膜 氟化钙（CaF₂） | GL51-025-500 | 550.00 | 498.3 | 25.40 | 2.40 | 2.00 | 216.90 | 500.00 | 未镀膜 | 氟化钙（CaF₂） | PN35019-LM254-S | +0.0/-0.1 | ±0.1 | 587.6nm | ±1% | ＜3分 | 60/40 | 0.2mmX45° | 符合标准
CaF₂平凸透镜 D=12.70mm F=20.00mm Ravg<1.5% @3~5μm 氟化钙（CaF₂） | GL51-012-020-IR1 | 525.00 | 17.0 | 12.70 | 4.30 | 1.50 | 8.70 | 20.00 | Ravg<1.5% @3~5μm | 氟化钙（CaF₂） | PN35030-LM127-S | +0.0/-0.1 | ±0.1 | 587.6nm | ±1% | ＜3分 | 60/40 | 0.2mmX45° | 符合标准
CaF₂平凸透镜 D=12.70mm F=50.00mm Ravg<1.5% @3~5μm 氟化钙（CaF₂） | GL51-012-050-IR1 | 495.00 | 48.3 | 12.70 | 2.50 | 1.50 | 21.70 | 50.00 | Ravg<1.5% @3~5μm | 氟化钙（CaF₂） | PN35030-LM127-S | +0.0/-0.1 | ±0.1 | 587.6nm | ±1% | ＜3分 | 60/40 | 0.2mmX45° | 符合标准
CaF₂平凸透镜 D=12.70mm F=80.00mm Ravg<1.5% @3~5μm 氟化钙（CaF₂） | GL51-012-080-IR1 | 495.00 | 78.5 | 12.70 | 2.10 | 1.50 | 34.70 | 80.00 | Ravg<1.5% @3~5μm | 氟化钙（CaF₂） | PN35030-LM127-S | +0.0/-0.1 | ±0.1 | 587.6nm | ±1% | ＜3分 | 60/40 | 0.2mmX45° | 符合标准
CaF₂平凸透镜 D=25.40mm F=50.00mm Ravg<1.5% @3~5μm 氟化钙（CaF₂） | GL51-025-050-IR1 | 825.00 |  | 25.40 | 6.10 | 2.00 | 21.70 | 50.00 | Ravg<1.5% @3~5μm | 氟化钙（CaF₂） | PN35019-LM254-S | +0.0/-0.1 | ±0.1 | 587.6nm | ±1% | ＜3分 | 60/40 | 0.2mmX45° | 符合标准
CaF₂平凸透镜 D=25.40mm F=75.00mm Ravg<1.5% @3~5μm 氟化钙（CaF₂） | GL51-025-075-IR1 | 825.00 | 71.8 | 25.40 | 4.60 | 2.00 | 32.50 | 75.00 | Ravg<1.5% @3~5μm | 氟化钙（CaF₂） | PN35019-LM254-S | +0.0/-0.1 | ±0.1 | 587.6nm | ±1% | ＜3分 | 60/40 | 0.2mmX45° | 符合标准
CaF₂平凸透镜 D=25.40mm F=100.00mm Ravg<1.5% @3~5μm 氟化钙（CaF₂） | GL51-025-100-IR1 | 630.00 | 97.3 | 25.40 | 3.90 | 2.00 | 43.40 | 100.00 | Ravg<1.5% @3~5μm | 氟化钙（CaF₂） | PN35019-LM254-S | +0.0/-0.1 | ±0.1 | 587.6nm | ±1% | ＜3分 | 60/40 | 0.2mmX45° | 符合标准
CaF₂平凸透镜 D=25.40mm F=150.00mm Ravg<1.5% @3~5μm 氟化钙（CaF₂） | GL51-025-150-IR1 | 630.00 | 147.7 | 25.40 | 3.30 | 2.00 | 65.10 | 150.00 | Ravg<1.5% @3~5μm | 氟化钙（CaF₂） | PN35019-LM254-S | +0.0/-0.1 | ±0.1 | 587.6nm | ±1% | ＜3分 | 60/40 | 0.2mmX45° | 符合标准
CaF₂平凸透镜 D=25.40mm F=200.00mm Ravg<1.5% @3~5μm 氟化钙（CaF₂） | GL51-025-200-IR1 | 630.00 | 198.0 | 25.40 | 2.90 | 2.00 | 86.80 | 200.00 | Ravg<1.5% @3~5μm | 氟化钙（CaF₂） | PN35019-LM254-S | +0.0/-0.1 | ±0.1 | 587.6nm | ±1% | ＜3分 | 60/40 | 0.2mmX45° | 符合标准
CaF₂平凸透镜 D=25.40mm F=250.00mm Ravg<1.5% @3~5μm 氟化钙（CaF₂） | GL51-025-250-IR1 | 630.00 | 248.1 | 25.40 | 2.70 | 2.00 | 108.50 | 250.00 | Ravg<1.5% @3~5μm | 氟化钙（CaF₂） | PN35019-LM254-S | +0.0/-0.1 | ±0.1 | 587.6nm | ±1% | ＜3分 | 60/40 | 0.2mmX45° | 符合标准
CaF₂平凸透镜 D=25.40mm F=500.00mm Ravg<1.5% @3~5μm 氟化钙（CaF₂） | GL51-025-500-IR1 | 630.00 | 498.3 | 25.40 | 2.40 | 2.00 | 216.90 | 500.00 | Ravg<1.5% @3~5μm | 氟化钙（CaF₂） | PN35019-LM254-S | +0.0/-0.1 | ±0.1 | 587.6nm | ±1% | ＜3分 | 60/40 | 0.2mmX45° | 符合标准
CaF₂平凸透镜 D=25.40mm F=100.00mm 未镀膜 氟化钙（CaF₂） | GL51-025-100 | 550.00 | 97.3 | 25.40 | 3.90 | 2.00 | 43.40 | 100.00 | 未镀膜 | 氟化钙（CaF₂） | PN35019-LM254-S | +0.0/-0.1 | ±0.1 | 587.6nm | ±1% | ＜3分 | 60/40 | 0.2mmX45° | 符合标准
CaF₂平凸透镜 D=25.40mm F=150.00mm 未镀膜 氟化钙（CaF₂） | GL51-025-150 | 550.00 | 147.7 | 25.40 | 3.30 | 2.00 | 65.10 | 150.00 | 未镀膜 | 氟化钙（CaF₂） | PN35019-LM254-S | +0.0/-0.1 | ±0.1 | 587.6nm | ±1% | ＜3分 | 60/40 | 0.2mmX45° | 符合标准
CaF₂平凸透镜 D=25.40mm F=200.00mm 未镀膜 氟化钙（CaF₂） | GL51-025-200 | 550.00 | 198.0 | 25.40 | 2.90 | 2.00 | 86.80 | 200.00 | 未镀膜 | 氟化钙（CaF₂） | PN35019-LM254-S | +0.0/-0.1 | ±0.1 | 587.6nm | ±1% | ＜3分 | 60/40 | 0.2mmX45° | 符合标准