## 硒化锌双凹透镜_规格属性
产品名称 | 产品编码 | 含税价格 | 透镜定心误差 | 表面光洁度 | 倒边 | RoHS | 背焦BFL(mm) | 直径D(mm) | 中心厚度Tc(mm) | 边厚Te(mm) | R1=R2(mm) | 焦距EFL(mm) | 镀膜 | 材料 | 适用的透镜安装环 | 直径误差(mm) | 中心厚度误差(mm) | 设计波长 | 焦距误差(EFL)
ZnSe双凹透镜 D=25.40mm F=-25.40mm 未镀膜 硒化锌（ZnSe） | GL74-025-025 | 1350.00 | ＜3分 | 60/40 | 0.2mmX45° | 符合标准 | -25.8 | 25.40 | 2.00 | 4.30 | -71.80 | -25.40 | 未镀膜 | 硒化锌（ZnSe） | PN35019-LM254-S | +0.0/-0.1 | ±0.2 | 10.6μm | ±1%
ZnSe双凹透镜 D=25.40mm F=-50.00mm 未镀膜 硒化锌（ZnSe） | GL74-025-050 | 1350.00 | ＜3分 | 60/40 | 0.2mmX45° | 符合标准 | -50.4 | 25.40 | 2.00 | 3.20 | -140.80 | -50.00 | 未镀膜 | 硒化锌（ZnSe） | PN35019-LM254-S | +0.0/-0.1 | ±0.2 | 10.6μm | ±1%
ZnSe双凹透镜 D=25.40mm F=-75.00mm 未镀膜 硒化锌（ZnSe） | GL74-025-075 | 1350.00 | ＜3分 | 60/40 | 0.2mmX45° | 符合标准 | -75.4 | 25.40 | 2.00 | 2.80 | -211.00 | -75.00 | 未镀膜 | 硒化锌（ZnSe） | PN35019-LM254-S | +0.0/-0.1 | ±0.2 | 10.6μm | ±1%
ZnSe双凹透镜 D=25.40mm F=-100.00mm 未镀膜 硒化锌（ZnSe） | GL74-025-100 | 1350.00 | ＜3分 | 60/40 | 0.2mmX45° | 符合标准 | -100.4 | 25.40 | 2.00 | 2.60 | -281.10 | -100.00 | 未镀膜 | 硒化锌（ZnSe） | PN35019-LM254-S | +0.0/-0.1 | ±0.2 | 10.6μm | ±1%
ZnSe双凹透镜 D=25.40mm F=-200.00mm 未镀膜 硒化锌（ZnSe） | GL74-025-200 | 1350.00 | ＜3分 | 60/40 | 0.2mmX45° | 符合标准 | -200.4 | 25.40 | 2.00 | 2.30 | -561.60 | -200.00 | 未镀膜 | 硒化锌（ZnSe） | PN35019-LM254-S | +0.0/-0.1 | ±0.2 | 10.6μm | ±1%
ZnSe双凹透镜 D=25.40mm F=-25.40mm Ravg<1.5% @8~12μm 硒化锌（ZnSe） | GL74-025-025-IR2 | 1550.00 | ＜3分 | 60/40 | 0.2mmX45° | 符合标准 | -25.8 | 25.40 | 2.00 | 4.30 | -71.80 | -25.40 | Ravg<1.5% @8~12μm | 硒化锌（ZnSe） | PN35019-LM254-S | +0.0/-0.1 | ±0.2 | 10.6μm | ±1%
ZnSe双凹透镜 D=25.40mm F=-50.00mm Ravg<1.5% @8~12μm 硒化锌（ZnSe） | GL74-025-050-IR2 | 1550.00 | ＜3分 | 60/40 | 0.2mmX45° | 符合标准 | -50.4 | 25.40 | 2.00 | 3.20 | -140.80 | -50.00 | Ravg<1.5% @8~12μm | 硒化锌（ZnSe） | PN35019-LM254-S | +0.0/-0.1 | ±0.2 | 10.6μm | ±1%
ZnSe双凹透镜 D=25.40mm F=-75.00mm Ravg<1.5% @8~12μm 硒化锌（ZnSe） | GL74-025-075-IR2 | 1550.00 | ＜3分 | 60/40 | 0.2mmX45° | 符合标准 | -75.4 | 25.40 | 2.00 | 2.80 | -211.00 | -75.00 | Ravg<1.5% @8~12μm | 硒化锌（ZnSe） | PN35019-LM254-S | +0.0/-0.1 | ±0.2 | 10.6μm | ±1%
ZnSe双凹透镜 D=25.40mm F=-100.00mm Ravg<1.5% @8~12μm 硒化锌（ZnSe） | GL74-025-100-IR2 | 1550.00 | ＜3分 | 60/40 | 0.2mmX45° | 符合标准 | -100.4 | 25.40 | 2.00 | 2.60 | -281.10 | -100.00 | Ravg<1.5% @8~12μm | 硒化锌（ZnSe） | PN35019-LM254-S | +0.0/-0.1 | ±0.2 | 10.6μm | ±1%
ZnSe双凹透镜 D=25.40mm F=-200.00mm Ravg<1.5% @8~12μm 硒化锌（ZnSe） | GL74-025-200-IR2 | 1550.00 | ＜3分 | 60/40 | 0.2mmX45° | 符合标准 | -200.4 | 25.40 | 2.00 | 2.30 | -561.60 | -200.00 | Ravg<1.5% @8~12μm | 硒化锌（ZnSe） | PN35019-LM254-S | +0.0/-0.1 | ±0.2 | 10.6μm | ±1%