## 硅(Si)平凸透镜_规格属性
产品名称 | 产品编码 | 含税价格 | 直径D(mm) | 中心厚度Tc(mm) | 边厚Te(mm) | 半径R1(mm) | 焦距EFL(mm) | 镀膜 | 材料 | 适用的透镜安装环 | 直径误差(mm) | 中心厚度误差(mm) | 设计波长 | 焦距误差(EFL) | 透镜定心误差 | 表面光洁度 | 倒边 | RoHS | 背焦BFL(mm)
Si平凸透镜 D=12.70mm F=15.00mm 未镀膜 硅（Si） | GL81-012-015 | 650.00 | 12.70 | 2.60 | 2.00 | 36.40 | 15.00 | 未镀膜 | 硅（Si） | PN35030-LM127-S | +0.0/-0.1 | ±0.2 | 4μm | ±1% | ＜3分 | 60/40 | 0.2mmX45° | 符合标准 | 14.3
Si平凸透镜 D=12.70mm F=20.00mm 未镀膜 硅（Si） | GL81-012-020 | 650.00 | 12.70 | 2.40 | 2.00 | 48.50 | 20.00 | 未镀膜 | 硅（Si） | PN35030-LM127-S | +0.0/-0.1 | ±0.2 | 4μm | ±1% | ＜3分 | 60/40 | 0.2mmX45° | 符合标准 | 19.3
Si平凸透镜 D=12.70mm F=40.00mm 未镀膜 硅（Si） | GL81-012-040 | 650.00 | 12.70 | 2.20 | 2.00 | 97.00 | 40.00 | 未镀膜 | 硅（Si） | PN35030-LM127-S | +0.0/-0.1 | ±0.2 | 4μm | ±1% | ＜3分 | 60/40 | 0.2mmX45° | 符合标准 | 39.4
Si平凸透镜 D=25.40mm F=25.40mm 未镀膜 硅（Si） | GL81-025-025 | 750.00 | 25.40 | 3.30 | 2.00 | 61.60 | 25.40 | 未镀膜 | 硅（Si） | PN35019-LM254-S | +0.0/-0.1 | ±0.2 | 4μm | ±1% | ＜3分 | 60/40 | 0.2mmX45° | 符合标准 | 24.4
Si平凸透镜 D=25.40mm F=50.00mm 未镀膜 硅（Si） | GL81-025-050 | 750.00 | 25.40 | 4.00 | 3.30 | 121.30 | 50.00 | 未镀膜 | 硅（Si） | PN35019-LM254-S | +0.0/-0.1 | ±0.2 | 4μm | ±1% | ＜3分 | 60/40 | 0.2mmX45° | 符合标准 | 48.8
Si平凸透镜 D=25.40mm F=75.00mm 未镀膜 硅（Si） | GL81-025-075 | 750.00 | 25.40 | 4.00 | 3.60 | 181.90 | 75.00 | 未镀膜 | 硅（Si） | PN35019-LM254-S | +0.0/-0.1 | ±0.2 | 4μm | ±1% | ＜3分 | 60/40 | 0.2mmX45° | 符合标准 | 73.8
Si平凸透镜 D=25.40mm F=100.00mm 未镀膜 硅（Si） | GL81-025-100 | 750.00 | 25.40 | 4.00 | 3.70 | 242.50 | 100.00 | 未镀膜 | 硅（Si） | PN35019-LM254-S | +0.0/-0.1 | ±0.2 | 4μm | ±1% | ＜3分 | 60/40 | 0.2mmX45° | 符合标准 | 98.8
Si平凸透镜 D=25.40mm F=150.00mm 未镀膜 硅（Si） | GL81-025-150 | 750.00 | 25.40 | 4.00 | 3.80 | 363.80 | 150.00 | 未镀膜 | 硅（Si） | PN35019-LM254-S | +0.0/-0.1 | ±0.2 | 4μm | ±1% | ＜3分 | 60/40 | 0.2mmX45° | 符合标准 | 148.7
Si平凸透镜 D=25.40mm F=200.00mm 未镀膜 硅（Si） | GL81-025-200 | 750.00 | 25.40 | 4.00 | 3.80 | 485.10 | 200.00 | 未镀膜 | 硅（Si） | PN35019-LM254-S | +0.0/-0.1 | ±0.2 | 4μm | ±1% | ＜3分 | 60/40 | 0.2mmX45° | 符合标准 | 198.7
Si平凸透镜 D=25.40mm F=500.00mm 未镀膜 硅（Si） | GL81-025-500 | 750.00 | 25.40 | 2.10 | 2.00 | 1212.70 | 500.00 | 未镀膜 | 硅（Si） | PN35019-LM254-S | +0.0/-0.1 | ±0.2 | 4μm | ±1% | ＜3分 | 60/40 | 0.2mmX45° | 符合标准 | 499.4
Si平凸透镜 D=25.40mm F=750.00mm 未镀膜 硅（Si） | GL81-025-750 | 750.00 | 25.40 | 2.00 | 2.00 | 1819.00 | 750.00 | 未镀膜 | 硅（Si） | PN35019-LM254-S | +0.0/-0.1 | ±0.2 | 4μm | ±1% | ＜3分 | 60/40 | 0.2mmX45° | 符合标准 | 749.4
Si平凸透镜 D=25.40mm F=1000.00mm 未镀膜 硅（Si） | GL81-025-1000 | 750.00 | 25.40 | 2.00 | 2.00 | 2425.30 | 1000.00 | 未镀膜 | 硅（Si） | PN35019-LM254-S | +0.0/-0.1 | ±0.2 | 4μm | ±1% | ＜3分 | 60/40 | 0.2mmX45° | 符合标准 | 999.4
Si平凸透镜 D=12.70mm F=15.00mm Ravg<1.5% @3~5μm 硅（Si） | GL81-012-015-IR1 | 950.00 | 12.70 | 2.60 | 2.00 | 36.40 | 15.00 | Ravg<1.5% @3~5μm | 硅（Si） | PN35030-LM127-S | +0.0/-0.1 | ±0.2 | 4μm | ±1% | ＜3分 | 60/40 | 0.2mmX45° | 符合标准 | 14.3
Si平凸透镜 D=12.70mm F=20.00mm Ravg<1.5% @3~5μm 硅（Si） | GL81-012-020-IR1 | 950.00 | 12.70 | 2.40 | 2.00 | 48.50 | 20.00 | Ravg<1.5% @3~5μm | 硅（Si） | PN35030-LM127-S | +0.0/-0.1 | ±0.2 | 4μm | ±1% | ＜3分 | 60/40 | 0.2mmX45° | 符合标准 | 19.3
Si平凸透镜 D=12.70mm F=40.00mm Ravg<1.5% @3~5μm 硅（Si） | GL81-012-040-IR1 | 950.00 | 12.70 | 2.20 | 2.00 | 97.00 | 40.00 | Ravg<1.5% @3~5μm | 硅（Si） | PN35030-LM127-S | +0.0/-0.1 | ±0.2 | 4μm | ±1% | ＜3分 | 60/40 | 0.2mmX45° | 符合标准 | 39.4
Si平凸透镜 D=25.40mm F=25.40mm Ravg<1.5% @3~5μm 硅（Si） | GL81-025-025-IR1 | 1150.00 | 25.40 | 3.30 | 2.00 | 61.60 | 25.40 | Ravg<1.5% @3~5μm | 硅（Si） | PN35019-LM254-S | +0.0/-0.1 | ±0.2 | 4μm | ±1% | ＜3分 | 60/40 | 0.2mmX45° | 符合标准 | 24.4
Si平凸透镜 D=25.40mm F=50.00mm Ravg<1.5% @3~5μm 硅（Si） | GL81-025-050-IR1 | 1150.00 | 25.40 | 4.00 | 3.30 | 121.30 | 50.00 | Ravg<1.5% @3~5μm | 硅（Si） | PN35019-LM254-S | +0.0/-0.1 | ±0.2 | 4μm | ±1% | ＜3分 | 60/40 | 0.2mmX45° | 符合标准 | 48.8
Si平凸透镜 D=25.40mm F=75.00mm Ravg<1.5% @3~5μm 硅（Si） | GL81-025-075-IR1 | 1150.00 | 25.40 | 4.00 | 3.60 | 181.90 | 75.00 | Ravg<1.5% @3~5μm | 硅（Si） | PN35019-LM254-S | +0.0/-0.1 | ±0.2 | 4μm | ±1% | ＜3分 | 60/40 | 0.2mmX45° | 符合标准 | 73.8
Si平凸透镜 D=25.40mm F=100.00mm Ravg<1.5% @3~5μm 硅（Si） | GL81-025-100-IR1 | 1150.00 | 25.40 | 4.00 | 3.70 | 242.50 | 100.00 | Ravg<1.5% @3~5μm | 硅（Si） | PN35019-LM254-S | +0.0/-0.1 | ±0.2 | 4μm | ±1% | ＜3分 | 60/40 | 0.2mmX45° | 符合标准 | 98.8
Si平凸透镜 D=25.40mm F=150.00mm Ravg<1.5% @3~5μm 硅（Si） | GL81-025-150-IR1 | 1150.00 | 25.40 | 4.00 | 3.80 | 363.80 | 150.00 | Ravg<1.5% @3~5μm | 硅（Si） | PN35019-LM254-S | +0.0/-0.1 | ±0.2 | 4μm | ±1% | ＜3分 | 60/40 | 0.2mmX45° | 符合标准 | 148.7
Si平凸透镜 D=25.40mm F=200.00mm Ravg<1.5% @3~5μm 硅（Si） | GL81-025-200-IR1 | 1150.00 | 25.40 | 4.00 | 3.80 | 485.10 | 200.00 | Ravg<1.5% @3~5μm | 硅（Si） | PN35019-LM254-S | +0.0/-0.1 | ±0.2 | 4μm | ±1% | ＜3分 | 60/40 | 0.2mmX45° | 符合标准 | 198.7
Si平凸透镜 D=25.40mm F=500.00mm Ravg<1.5% @3~5μm 硅（Si） | GL81-025-500-IR1 | 1150.00 | 25.40 | 2.10 | 2.00 | 1212.70 | 500.00 | Ravg<1.5% @3~5μm | 硅（Si） | PN35019-LM254-S | +0.0/-0.1 | ±0.2 | 4μm | ±1% | ＜3分 | 60/40 | 0.2mmX45° | 符合标准 | 499.4
Si平凸透镜 D=25.40mm F=750.00mm Ravg<1.5% @3~5μm 硅（Si） | GL81-025-750-IR1 | 1150.00 | 25.40 | 2.00 | 2.00 | 1819.00 | 750.00 | Ravg<1.5% @3~5μm | 硅（Si） | PN35019-LM254-S | +0.0/-0.1 | ±0.2 | 4μm | ±1% | ＜3分 | 60/40 | 0.2mmX45° | 符合标准 | 749.4
Si平凸透镜 D=25.40mm F=1000.00mm Ravg<1.5% @3~5μm 硅（Si） | GL81-025-1000-IR1 | 1150.00 | 25.40 | 2.00 | 2.00 | 2425.30 | 1000.00 | Ravg<1.5% @3~5μm | 硅（Si） | PN35019-LM254-S | +0.0/-0.1 | ±0.2 | 4μm | ±1% | ＜3分 | 60/40 | 0.2mmX45° | 符合标准 | 999.4