## 激光级H-K9L_规格属性
产品名称 | 产品编码 | 含税价格 | 尺寸 (mm) A=B=C | 镀膜要求 | 镀膜指标 | 材料 | 尺寸误差(mm) | 表面面型 | 角度误差 | 塔差 | 表面光洁度 | 倒边 | RoHS
K9激光级标准直角棱镜 A=B=C=5.00mm 直角面 R<0.25% @532nm 精退火K9光学玻璃 | GP13-005-V532 | 235.00 | 5.00 | 直角面 | 直角面 R<0.25% @532nm | H-K9L 精退火光学玻璃 | +0.0/-0.1 | 波长/10 @ 632.8nm | ±30″ | <5分 | 20/10 | 0.25~0.5mmX45° | 符合标准
K9激光级标准直角棱镜 A=B=C=10.00mm 直角面 R<0.25% @532nm 精退火K9光学玻璃 | GP13-010-V532 | 235.00 | 10.00 | 直角面 | 直角面 R<0.25% @532nm | H-K9L 精退火光学玻璃 | +0.0/-0.1 | 波长/10 @ 632.8nm | ±15″ | <5分 | 20/10 | 0.25~0.5mmX45° | 符合标准
K9激光级标准直角棱镜 A=B=C=12.50mm 直角面 R<0.25% @532nm 精退火K9光学玻璃 | GP13-012-V532 | 265.00 | 12.50 | 直角面 | 直角面 R<0.25% @532nm | H-K9L 精退火光学玻璃 | +0.0/-0.1 | 波长/10 @ 632.8nm | ±15″ | <5分 | 20/10 | 0.25~0.5mmX45° | 符合标准
K9激光级标准直角棱镜 A=B=C=15.00mm 直角面 R<0.25% @532nm 精退火K9光学玻璃 | GP13-015-V532 | 295.00 | 15.00 | 直角面 | 直角面 R<0.25% @532nm | H-K9L 精退火光学玻璃 | +0.0/-0.1 | 波长/10 @ 632.8nm | ±15″ | <5分 | 20/10 | 0.25~0.5mmX45° | 符合标准
K9激光级标准直角棱镜 A=B=C=20.00mm 直角面 R<0.25% @532nm 精退火K9光学玻璃 | GP13-020-V532 | 295.00 | 20.00 | 直角面 | 直角面 R<0.25% @532nm | H-K9L 精退火光学玻璃 | +0.0/-0.1 | 波长/10 @ 632.8nm | ±15″ | <5分 | 20/10 | 0.25~0.5mmX45° | 符合标准
K9激光级标准直角棱镜 A=B=C=25.00mm 直角面 R<0.25% @532nm 精退火K9光学玻璃 | GP13-025-V532 | 335.00 | 25.00 | 直角面 | 直角面 R<0.25% @532nm | H-K9L 精退火光学玻璃 | +0.0/-0.1 | 波长/10 @ 632.8nm | ±15″ | <5分 | 20/10 | 0.25~0.5mmX45° | 符合标准
K9激光级标准直角棱镜 A=B=C=5.00mm 直角面 R<0.25% @633nm 精退火K9光学玻璃 | GP13-005-V633 | 235.00 | 5.00 | 直角面 | 直角面 R<0.25% @633nm | H-K9L 精退火光学玻璃 | +0.0/-0.1 | 波长/10 @ 632.8nm | ±30″ | <5分 | 20/10 | 0.25~0.5mmX45° | 符合标准
K9激光级标准直角棱镜 A=B=C=10.00mm 直角面 R<0.25% @633nm 精退火K9光学玻璃 | GP13-010-V633 | 235.00 | 10.00 | 直角面 | 直角面 R<0.25% @633nm | H-K9L 精退火光学玻璃 | +0.0/-0.1 | 波长/10 @ 632.8nm | ±15″ | <5分 | 20/10 | 0.25~0.5mmX45° | 符合标准
K9激光级标准直角棱镜 A=B=C=12.50mm 直角面 R<0.25% @633nm 精退火K9光学玻璃 | GP13-012-V633 | 265.00 | 12.50 | 直角面 | 直角面 R<0.25% @633nm | H-K9L 精退火光学玻璃 | +0.0/-0.1 | 波长/10 @ 632.8nm | ±15″ | <5分 | 20/10 | 0.25~0.5mmX45° | 符合标准
K9激光级标准直角棱镜 A=B=C=15.00mm 直角面 R<0.25% @633nm 精退火K9光学玻璃 | GP13-015-V633 | 295.00 | 15.00 | 直角面 | 直角面 R<0.25% @633nm | H-K9L 精退火光学玻璃 | +0.0/-0.1 | 波长/10 @ 632.8nm | ±15″ | <5分 | 20/10 | 0.25~0.5mmX45° | 符合标准
K9激光级标准直角棱镜 A=B=C=20.00mm 直角面 R<0.25% @633nm 精退火K9光学玻璃 | GP13-020-V633 | 295.00 | 20.00 | 直角面 | 直角面 R<0.25% @633nm | H-K9L 精退火光学玻璃 | +0.0/-0.1 | 波长/10 @ 632.8nm | ±15″ | <5分 | 20/10 | 0.25~0.5mmX45° | 符合标准
K9激光级标准直角棱镜 A=B=C=25.00mm 直角面 R<0.25% @633nm 精退火K9光学玻璃 | GP13-025-V633 | 335.00 | 25.00 | 直角面 | 直角面 R<0.25% @633nm | H-K9L 精退火光学玻璃 | +0.0/-0.1 | 波长/10 @ 632.8nm | ±15″ | <5分 | 20/10 | 0.25~0.5mmX45° | 符合标准
K9激光级标准直角棱镜 A=B=C=5.00mm 直角面 R<0.25% @785nm 精退火K9光学玻璃 | GP13-005-V785 | 235.00 | 5.00 | 直角面 | 直角面 R<0.25% @785nm | H-K9L 精退火光学玻璃 | +0.0/-0.1 | 波长/10 @ 632.8nm | ±30″ | <5分 | 20/10 | 0.25~0.5mmX45° | 符合标准
K9激光级标准直角棱镜 A=B=C=10.00mm 直角面 R<0.25% @785nm 精退火K9光学玻璃 | GP13-010-V785 | 235.00 | 10.00 | 直角面 | 直角面 R<0.25% @785nm | H-K9L 精退火光学玻璃 | +0.0/-0.1 | 波长/10 @ 632.8nm | ±15″ | <5分 | 20/10 | 0.25~0.5mmX45° | 符合标准
K9激光级标准直角棱镜 A=B=C=12.50mm 直角面 R<0.25% @785nm 精退火K9光学玻璃 | GP13-012-V785 | 265.00 | 12.50 | 直角面 | 直角面 R<0.25% @785nm | H-K9L 精退火光学玻璃 | +0.0/-0.1 | 波长/10 @ 632.8nm | ±15″ | <5分 | 20/10 | 0.25~0.5mmX45° | 符合标准
K9激光级标准直角棱镜 A=B=C=15.00mm 直角面 R<0.25% @785nm 精退火K9光学玻璃 | GP13-015-V785 | 295.00 | 15.00 | 直角面 | 直角面 R<0.25% @785nm | H-K9L 精退火光学玻璃 | +0.0/-0.1 | 波长/10 @ 632.8nm | ±15″ | <5分 | 20/10 | 0.25~0.5mmX45° | 符合标准
K9激光级标准直角棱镜 A=B=C=20.00mm 直角面 R<0.25% @785nm 精退火K9光学玻璃 | GP13-020-V785 | 295.00 | 20.00 | 直角面 | 直角面 R<0.25% @785nm | H-K9L 精退火光学玻璃 | +0.0/-0.1 | 波长/10 @ 632.8nm | ±15″ | <5分 | 20/10 | 0.25~0.5mmX45° | 符合标准
K9激光级标准直角棱镜 A=B=C=25.00mm 直角面 R<0.25% @785nm 精退火K9光学玻璃 | GP13-025-V785 | 335.00 | 25.00 | 直角面 | 直角面 R<0.25% @785nm | H-K9L 精退火光学玻璃 | +0.0/-0.1 | 波长/10 @ 632.8nm | ±15″ | <5分 | 20/10 | 0.25~0.5mmX45° | 符合标准