## H-K9L角锥棱镜_规格属性
产品名称 | 产品编码 | 含税价格 | 直径D(mm) | 高度H(mm) | 综合偏转角 | 镀膜要求 | 镀膜指标 | 材料 | 直径D公差(mm) | 高度H公差(mm) | 表面面型 | 表面光洁度 | 倒边 | RoHS
K9角反射棱镜 D=8.00mm 未镀膜 精退火K9光学玻璃 | GP16-008 | 550.00 | 8.00 | 6.00 | <10'' | 无 | 未镀膜 | H-K9L 精退火光学玻璃 | +0.0/-0.1 | ±0.2 | 波长/10 @ 632.8nm | 60/40 | < 0.25mmX45° | 符合标准
K9角反射棱镜 D=10.00mm 未镀膜 精退火K9光学玻璃 | GP16-010 | 550.00 | 10.00 | 9.00 | <3'' | 无 | 未镀膜 | H-K9L 精退火光学玻璃 | +0.0/-0.1 | ±0.2 | 波长/10 @ 632.8nm | 60/40 | < 0.25mmX45° | 符合标准
K9角反射棱镜 D=15.00mm 未镀膜 精退火K9光学玻璃 | GP16-015 | 655.00 | 15.00 | 11.30 | <3'' | 无 | 未镀膜 | H-K9L 精退火光学玻璃 | +0.0/-0.1 | ±0.2 | 波长/10 @ 632.8nm | 60/40 | < 0.25mmX45° | 符合标准
K9角反射棱镜 D=25.40mm 未镀膜 精退火K9光学玻璃 | GP16-025-1 | 785.00 | 25.40 | 19.00 | <3'' | 无 | 未镀膜 | H-K9L 精退火光学玻璃 | +0.0/-0.1 | ±0.2 | 波长/10 @ 632.8nm | 60/40 | < 0.25mmX45° | 符合标准
K9角反射棱镜 D=25.40mm 未镀膜 精退火K9光学玻璃 | GP16-025-2 | 550.00 | 25.40 | 19.00 | <10'' | 无 | 未镀膜 | H-K9L 精退火光学玻璃 | +0.0/-0.1 | ±0.2 | 波长/10 @ 632.8nm | 60/40 | < 0.25mmX45° | 符合标准
K9角反射棱镜 D=38.00mm 未镀膜 精退火K9光学玻璃 | GP16-038 | 750.00 | 38.00 | 28.50 | <3'' | 无 | 未镀膜 | H-K9L 精退火光学玻璃 | +0.0/-0.1 | ±0.2 | 波长/10 @ 632.8nm | 60/40 | < 0.25mmX45° | 符合标准
K9角反射棱镜 D=50.00mm 未镀膜 精退火K9光学玻璃 | GP16-050A | 975.00 | 50.00 | 42.00 | <3'' | 无 | 未镀膜 | H-K9L 精退火光学玻璃 | +0.0/-0.1 | ±0.2 | 波长/10 @ 632.8nm | 60/40 | < 0.25mmX45° | 符合标准
K9角反射棱镜 D=50.80mm 未镀膜 精退火K9光学玻璃 | GP16-050B | 975.00 | 50.80 | 37.50 | <3'' | 无 | 未镀膜 | H-K9L 精退火光学玻璃 | +0.0/-0.1 | ±0.2 | 波长/10 @ 632.8nm | 60/40 | < 0.25mmX45° | 符合标准
K9角反射棱镜 D=62.20mm 未镀膜 精退火K9光学玻璃 | GP16-062x | 1150.00 | 62.20 | 47.90 | <5'' | 无 | 未镀膜 | H-K9L 精退火光学玻璃 | +0.0/-0.1 | ±0.2 | 波长/10 @ 632.8nm | 60/40 | < 0.25mmX45° | 符合标准
K9角反射棱镜 D=65.00mm 未镀膜 精退火K9光学玻璃 | GP16-065xx | 850.00 | 65.00 | 39.12 | <10'' | 无 | 未镀膜 | H-K9L 精退火光学玻璃 | +0.0/-0.1 | ±0.2 | 波长/10 @ 632.8nm | 60/40 | < 0.25mmX45° | 符合标准
K9角反射棱镜 D=72.50mm 未镀膜 精退火K9光学玻璃 | GP16-072 | 1050.00 | 72.50 | 52.35 | <10'' | 无 | 未镀膜 | H-K9L 精退火光学玻璃 | +0.0/-0.1 | ±0.2 | 波长/10 @ 632.8nm | 60/40 | < 0.25mmX45° | 符合标准
K9角反射棱镜 D=8.00mm 反射面银膜+入射面VIS增透 Ravg<0.5% @400~700nm 精退火K9光学玻璃 | GP16-008-VIS | 650.00 | 8.00 | 6.00 | <10'' | 反射面银膜+入射面VIS增透 | 反射膜银膜：Ravg>95%@400~700nm 入射面增透膜：Ravg<0.5%@400~700nm | H-K9L 精退火光学玻璃 | +0.0/-0.1 | ±0.2 | 波长/10 @ 632.8nm | 60/40 | < 0.25mmX45° | 符合标准
K9角反射棱镜 D=10.00mm 反射面银膜+入射面VIS增透 Ravg<0.5% @400~700nm 精退火K9光学玻璃 | GP16-010-VIS | 650.00 | 10.00 | 9.00 | <3'' | 反射面银膜+入射面VIS增透 | 反射膜银膜：Ravg>95%@400~700nm 入射面增透膜：Ravg<0.5%@400~700nm | H-K9L 精退火光学玻璃 | +0.0/-0.1 | ±0.2 | 波长/10 @ 632.8nm | 60/40 | < 0.25mmX45° | 符合标准
K9角反射棱镜 D=15.00mm 反射面银膜+入射面VIS增透 Ravg<0.5% @400~700nm 精退火K9光学玻璃 | GP16-015-VIS | 755.00 | 15.00 | 11.30 | <3'' | 反射面银膜+入射面VIS增透 | 反射膜银膜：Ravg>95%@400~700nm 入射面增透膜：Ravg<0.5%@400~700nm | H-K9L 精退火光学玻璃 | +0.0/-0.1 | ±0.2 | 波长/10 @ 632.8nm | 60/40 | < 0.25mmX45° | 符合标准
K9角反射棱镜 D=25.40mm 反射面银膜+入射面VIS增透 Ravg<0.5% @400~700nm 精退火K9光学玻璃 | GP16-025-1-VIS | 910.00 | 25.40 | 19.00 | <3'' | 反射面银膜+入射面VIS增透 | 反射膜银膜：Ravg>95%@400~700nm 入射面增透膜：Ravg<0.5%@400~700nm | H-K9L 精退火光学玻璃 | +0.0/-0.1 | ±0.2 | 波长/10 @ 632.8nm | 60/40 | < 0.25mmX45° | 符合标准
K9角反射棱镜 D=25.40mm 反射面银膜+入射面VIS增透 Ravg<0.5% @400~700nm 精退火K9光学玻璃 | GP16-025-2-VIS | 675.00 | 25.40 | 19.00 | <10'' | 反射面银膜+入射面VIS增透 | 反射膜银膜：Ravg>95%@400~700nm 入射面增透膜：Ravg<0.5%@400~700nm | H-K9L 精退火光学玻璃 | +0.0/-0.1 | ±0.2 | 波长/10 @ 632.8nm | 60/40 | < 0.25mmX45° | 符合标准
K9角反射棱镜 D=38.00mm 反射面银膜+入射面VIS增透 Ravg<0.5% @400~700nm 精退火K9光学玻璃 | GP16-038-VIS | 950.00 | 38.00 | 28.50 | <3'' | 反射面银膜+入射面VIS增透 | 反射膜银膜：Ravg>95%@400~700nm 入射面增透膜：Ravg<0.5%@400~700nm | H-K9L 精退火光学玻璃 | +0.0/-0.1 | ±0.2 | 波长/10 @ 632.8nm | 60/40 | < 0.25mmX45° | 符合标准
K9角反射棱镜 D=50.00mm 反射面银膜+入射面VIS增透 Ravg<0.5% @400~700nm 精退火K9光学玻璃 | GP16-050A-VIS | 1225.00 | 50.00 | 42.00 | <3'' | 反射面银膜+入射面VIS增透 | 反射膜银膜：Ravg>95%@400~700nm 入射面增透膜：Ravg<0.5%@400~700nm | H-K9L 精退火光学玻璃 | +0.0/-0.1 | ±0.2 | 波长/10 @ 632.8nm | 60/40 | < 0.25mmX45° | 符合标准
K9角反射棱镜 D=50.80mm 反射面银膜+入射面VIS增透 Ravg<0.5% @400~700nm 精退火K9光学玻璃 | GP16-050B-VIS | 1225.00 | 50.80 | 37.50 | <3'' | 反射面银膜+入射面VIS增透 | 反射膜银膜：Ravg>95%@400~700nm 入射面增透膜：Ravg<0.5%@400~700nm | H-K9L 精退火光学玻璃 | +0.0/-0.1 | ±0.2 | 波长/10 @ 632.8nm | 60/40 | < 0.25mmX45° | 符合标准
K9角反射棱镜 D=72.50mm 反射面银膜+入射面VIS增透 Ravg<0.5% @400~700nm 精退火K9光学玻璃 | GP16-072-VIS | 1300.00 | 72.50 | 52.35 | <10'' | 反射面银膜+入射面VIS增透 | 反射膜银膜：Ravg>95%@400~700nm 入射面增透膜：Ravg<0.5%@400~700nm | H-K9L 精退火光学玻璃 | +0.0/-0.1 | ±0.2 | 波长/10 @ 632.8nm | 60/40 | < 0.25mmX45° | 符合标准
K9角反射棱镜 D=8.00mm 反射面银膜+入射面NIR增透 Ravg<0.5% @650~1050nm 精退火K9光学玻璃 | GP16-008-NIR | 650.00 | 8.00 | 6.00 | <10'' | 反射面银膜+入射面NIR增透 | 反射膜银膜：Ravg>95%@400~700nm 入射面增透膜：Ravg<0.5%@650~1050nm | H-K9L 精退火光学玻璃 | +0.0/-0.1 | ±0.2 | 波长/10 @ 632.8nm | 60/40 | < 0.25mmX45° | 符合标准
K9角反射棱镜 D=10.00mm 反射面银膜+入射面NIR增透 Ravg<0.5% @650~1050nm 精退火K9光学玻璃 | GP16-010-NIR | 650.00 | 10.00 | 9.00 | <3'' | 反射面银膜+入射面NIR增透 | 反射膜银膜：Ravg>95%@400~700nm 入射面增透膜：Ravg<0.5%@650~1050nm | H-K9L 精退火光学玻璃 | +0.0/-0.1 | ±0.2 | 波长/10 @ 632.8nm | 60/40 | < 0.25mmX45° | 符合标准
K9角反射棱镜 D=15.00mm 反射面银膜+入射面NIR增透 Ravg<0.5% @650~1050nm 精退火K9光学玻璃 | GP16-015-NIR | 755.00 | 15.00 | 11.30 | <3'' | 反射面银膜+入射面NIR增透 | 反射膜银膜：Ravg>95%@400~700nm 入射面增透膜：Ravg<0.5%@650~1050nm | H-K9L 精退火光学玻璃 | +0.0/-0.1 | ±0.2 | 波长/10 @ 632.8nm | 60/40 | < 0.25mmX45° | 符合标准
K9角反射棱镜 D=25.40mm 反射面银膜+入射面NIR增透 Ravg<0.5% @650~1050nm 精退火K9光学玻璃 | GP16-025-1-NIR | 910.00 | 25.40 | 19.00 | <3'' | 反射面银膜+入射面NIR增透 | 反射膜银膜：Ravg>95%@400~700nm 入射面增透膜：Ravg<0.5%@650~1050nm | H-K9L 精退火光学玻璃 | +0.0/-0.1 | ±0.2 | 波长/10 @ 632.8nm | 60/40 | < 0.25mmX45° | 符合标准
K9角反射棱镜 D=25.40mm 反射面银膜+入射面NIR增透 Ravg<0.5% @650~1050nm 精退火K9光学玻璃 | GP16-025-2-NIR | 675.00 | 25.40 | 19.00 | <10'' | 反射面银膜+入射面NIR增透 | 反射膜银膜：Ravg>95%@400~700nm 入射面增透膜：Ravg<0.5%@650~1050nm | H-K9L 精退火光学玻璃 | +0.0/-0.1 | ±0.2 | 波长/10 @ 632.8nm | 60/40 | < 0.25mmX45° | 符合标准
K9角反射棱镜 D=38.00mm 反射面银膜+入射面NIR增透 Ravg<0.5% @650~1050nm 精退火K9光学玻璃 | GP16-038-NIR | 950.00 | 38.00 | 28.50 | <3'' | 反射面银膜+入射面NIR增透 | 反射膜银膜：Ravg>95%@400~700nm 入射面增透膜：Ravg<0.5%@650~1050nm | H-K9L 精退火光学玻璃 | +0.0/-0.1 | ±0.2 | 波长/10 @ 632.8nm | 60/40 | < 0.25mmX45° | 符合标准
K9角反射棱镜 D=50.00mm 反射面银膜+入射面NIR增透 Ravg<0.5% @650~1050nm 精退火K9光学玻璃 | GP16-050A-NIR | 1225.00 | 50.00 | 42.00 | <3'' | 反射面银膜+入射面NIR增透 | 反射膜银膜：Ravg>95%@400~700nm 入射面增透膜：Ravg<0.5%@650~1050nm | H-K9L 精退火光学玻璃 | +0.0/-0.1 | ±0.2 | 波长/10 @ 632.8nm | 60/40 | < 0.25mmX45° | 符合标准
K9角反射棱镜 D=50.80mm 反射面银膜+入射面NIR增透 Ravg<0.5% @650~1050nm 精退火K9光学玻璃 | GP16-050B-NIR | 1225.00 | 50.80 | 37.50 | <3'' | 反射面银膜+入射面NIR增透 | 反射膜银膜：Ravg>95%@400~700nm 入射面增透膜：Ravg<0.5%@650~1050nm | H-K9L 精退火光学玻璃 | +0.0/-0.1 | ±0.2 | 波长/10 @ 632.8nm | 60/40 | < 0.25mmX45° | 符合标准
K9角反射棱镜 D=72.50mm 反射面银膜+入射面NIR增透 Ravg<0.5% @650~1050nm 精退火K9光学玻璃 | GP16-072-NIR | 1300.00 | 72.50 | 52.35 | <10'' | 反射面银膜+入射面NIR增透 | 反射膜银膜：Ravg>95%@400~700nm 入射面增透膜：Ravg<0.5%@650~1050nm | H-K9L 精退火光学玻璃 | +0.0/-0.1 | ±0.2 | 波长/10 @ 632.8nm | 60/40 | < 0.25mmX45° | 符合标准
K9角反射棱镜 D=10.00mm 未镀膜 精退火K9光学玻璃 | GP16-010-2 | 450.00 | 10.00 | 9.00 | <10'' | 无 | 未镀膜 | H-K9L 精退火光学玻璃 | +0.0/-0.1 | ±0.2 | 波长/10 @ 632.8nm | 60/40 | < 0.25mmX45° | 符合标准
K9角反射棱镜 D=12.70mm 未镀膜 精退火K9光学玻璃 | GP16-012-1 | 605.00 | 12.70 | 10.16 | <3'' | 无 | 未镀膜 | H-K9L 精退火光学玻璃 | +0.0/-0.1 | ±0.2 | 波长/10 @ 632.8nm | 60/40 | < 0.25mmX45° | 符合标准
K9角反射棱镜 D=12.70mm 未镀膜 精退火K9光学玻璃 | GP16-012-2 | 485.00 | 12.70 | 10.16 | <10'' | 无 | 未镀膜 | H-K9L 精退火光学玻璃 | +0.0/-0.1 | ±0.2 | 波长/10 @ 632.8nm | 60/40 | < 0.25mmX45° | 符合标准
K9角反射棱镜 D=10.00mm 反射面银膜+入射面VIS增透 Ravg<0.5% @400~700nm 精退火K9光学玻璃 | GP16-010-2-VIS | 550.00 | 10.00 | 9.00 | <10'' | 反射面银膜+入射面VIS增透 | 反射膜银膜：Ravg>95%@400~700nm 入射面增透膜：Ravg<0.5%@400~700nm | H-K9L 精退火光学玻璃 | +0.0/-0.1 | ±0.2 | 波长/10 @ 632.8nm | 60/40 | < 0.25mmX45° | 符合标准
K9角反射棱镜 D=12.70mm 反射面银膜+入射面VIS增透 Ravg<0.5% @400~700nm 精退火K9光学玻璃 | GP16-012-1-VIS | 705.00 | 12.70 | 10.16 | <3'' | 反射面银膜+入射面VIS增透 | 反射膜银膜：Ravg>95%@400~700nm 入射面增透膜：Ravg<0.5%@400~700nm | H-K9L 精退火光学玻璃 | +0.0/-0.1 | ±0.2 | 波长/10 @ 632.8nm | 60/40 | < 0.25mmX45° | 符合标准
K9角反射棱镜 D=12.70mm 反射面银膜+入射面VIS增透 Ravg<0.5% @400~700nm 精退火K9光学玻璃 | GP16-012-2-VIS | 585.00 | 12.70 | 10.16 | <10'' | 反射面银膜+入射面VIS增透 | 反射膜银膜：Ravg>95%@400~700nm 入射面增透膜：Ravg<0.5%@400~700nm | H-K9L 精退火光学玻璃 | +0.0/-0.1 | ±0.2 | 波长/10 @ 632.8nm | 60/40 | < 0.25mmX45° | 符合标准
K9角反射棱镜 D=10.00mm 反射面银膜+入射面NIR增透 Ravg<0.5% @650~1050nm 精退火K9光学玻璃 | GP16-010-2-NIR | 550.00 | 10.00 | 9.00 | <10'' | 反射面银膜+入射面NIR增透 | 反射膜银膜：Ravg>95%@400~700nm 入射面增透膜：Ravg<0.5%@650~1050nm | H-K9L 精退火光学玻璃 | +0.0/-0.1 | ±0.2 | 波长/10 @ 632.8nm | 60/40 | < 0.25mmX45° | 符合标准
K9角反射棱镜 D=12.70mm 反射面银膜+入射面NIR增透 Ravg<0.5% @650~1050nm 精退火K9光学玻璃 | GP16-012-1-NIR | 705.00 | 12.70 | 10.16 | <3'' | 反射面银膜+入射面NIR增透 | 反射膜银膜：Ravg>95%@400~700nm 入射面增透膜：Ravg<0.5%@650~1050nm | H-K9L 精退火光学玻璃 | +0.0/-0.1 | ±0.2 | 波长/10 @ 632.8nm | 60/40 | < 0.25mmX45° | 符合标准
K9角反射棱镜 D=12.70mm 反射面银膜+入射面NIR增透 Ravg<0.5% @650~1050nm 精退火K9光学玻璃 | GP16-012-2-NIR | 585.00 | 12.70 | 10.16 | <10'' | 反射面银膜+入射面NIR增透 | 反射膜银膜：Ravg>95%@400~700nm 入射面增透膜：Ravg<0.5%@650~1050nm | H-K9L 精退火光学玻璃 | +0.0/-0.1 | ±0.2 | 波长/10 @ 632.8nm | 60/40 | < 0.25mmX45° | 符合标准