## 激光级紫外熔融石英_规格属性
产品名称 | 产品编码 | 含税价格 | 尺寸 (mm) A=B=C | 镀膜要求 | 镀膜指标 | 材料 | 尺寸(mm) | 表面面型 | 角度误差 | 塔差 | 表面光洁度 | 倒边 | RoHS
紫外熔融石英激光级标准直角棱镜 A=B=C=5.00mm R<0.25% @355nm 紫外熔融石英 | GP23-005-V355 | 355.00 | 5.00 | 直角面增透膜 | 直角面增透膜 R<0.25% @355nm | 紫外熔融石英 | +0.0/-0.1 | 波长/10 @ 632.8nm | ±30″ | ＜5分 | 20/10 | 0.2~0.5mmX45° | 符合标准
紫外熔融石英激光级标准直角棱镜 A=B=C=10.00mm R<0.25% @355nm 紫外熔融石英 | GP23-010-V355 | 395.00 | 10.00 | 直角面增透膜 | 直角面增透膜 R<0.25% @355nm | 紫外熔融石英 | +0.0/-0.1 | 波长/10 @ 632.8nm | ±15″ | ＜5分 | 20/10 | 0.2~0.5mmX45° | 符合标准
紫外熔融石英激光级标准直角棱镜 A=B=C=12.50mm R<0.25% @355nm 紫外熔融石英 | GP23-012-V355 | 415.00 | 12.50 | 直角面增透膜 | 直角面增透膜 R<0.25% @355nm | 紫外熔融石英 | +0.0/-0.1 | 波长/10 @ 632.8nm | ±15″ | ＜5分 | 20/10 | 0.2~0.5mmX45° | 符合标准
紫外熔融石英激光级标准直角棱镜 A=B=C=15.00mm R<0.25% @355nm 紫外熔融石英 | GP23-015-V355 | 475.00 | 15.00 | 直角面增透膜 | 直角面增透膜 R<0.25% @355nm | 紫外熔融石英 | +0.0/-0.1 | 波长/10 @ 632.8nm | ±15″ | ＜5分 | 20/10 | 0.2~0.5mmX45° | 符合标准
紫外熔融石英激光级标准直角棱镜 A=B=C=20.00mm R<0.25% @355nm 紫外熔融石英 | GP23-020-V355 | 575.00 | 20.00 | 直角面增透膜 | 直角面增透膜 R<0.25% @355nm | 紫外熔融石英 | +0.0/-0.1 | 波长/10 @ 632.8nm | ±15″ | ＜5分 | 20/10 | 0.2~0.5mmX45° | 符合标准
紫外熔融石英激光级标准直角棱镜 A=B=C=25.00mm R<0.25% @355nm 紫外熔融石英 | GP23-025-V355 | 850.00 | 25.00 | 直角面增透膜 | 直角面增透膜 R<0.25% @355nm | 紫外熔融石英 | +0.0/-0.1 | 波长/10 @ 632.8nm | ±15″ | ＜5分 | 20/10 | 0.2~0.5mmX45° | 符合标准
紫外熔融石英激光级标准直角棱镜 A=B=C=5.00mm R<0.25% @532nm 紫外熔融石英 | GP23-005-V532 | 315.00 | 5.00 | 直角面增透膜 | 直角面增透膜 R<0.25% @532nm | 紫外熔融石英 | +0.0/-0.1 | 波长/10 @ 632.8nm | ±30″ | ＜5分 | 20/10 | 0.2~0.5mmX45° | 符合标准
紫外熔融石英激光级标准直角棱镜 A=B=C=10.00mm R<0.25% @532nm 紫外熔融石英 | GP23-010-V532 | 355.00 | 10.00 | 直角面增透膜 | 直角面增透膜 R<0.25% @532nm | 紫外熔融石英 | +0.0/-0.1 | 波长/10 @ 632.8nm | ±15″ | ＜5分 | 20/10 | 0.2~0.5mmX45° | 符合标准
紫外熔融石英激光级标准直角棱镜 A=B=C=12.50mm R<0.25% @532nm 紫外熔融石英 | GP23-012-V532 | 375.00 | 12.50 | 直角面增透膜 | 直角面增透膜 R<0.25% @532nm | 紫外熔融石英 | +0.0/-0.1 | 波长/10 @ 632.8nm | ±15″ | ＜5分 | 20/10 | 0.2~0.5mmX45° | 符合标准
紫外熔融石英激光级标准直角棱镜 A=B=C=15.00mm R<0.25% @532nm 紫外熔融石英 | GP23-015-V532 | 435.00 | 15.00 | 直角面增透膜 | 直角面增透膜 R<0.25% @532nm | 紫外熔融石英 | +0.0/-0.1 | 波长/10 @ 632.8nm | ±15″ | ＜5分 | 20/10 | 0.2~0.5mmX45° | 符合标准
紫外熔融石英激光级标准直角棱镜 A=B=C=20.00mm R<0.25% @532nm 紫外熔融石英 | GP23-020-V532 | 535.00 | 20.00 | 直角面增透膜 | 直角面增透膜 R<0.25% @532nm | 紫外熔融石英 | +0.0/-0.1 | 波长/10 @ 632.8nm | ±15″ | ＜5分 | 20/10 | 0.2~0.5mmX45° | 符合标准
紫外熔融石英激光级标准直角棱镜 A=B=C=25.00mm R<0.25% @532nm 紫外熔融石英 | GP23-025-V532 | 775.00 | 25.00 | 直角面增透膜 | 直角面增透膜 R<0.25% @532nm | 紫外熔融石英 | +0.0/-0.1 | 波长/10 @ 632.8nm | ±15″ | ＜5分 | 20/10 | 0.2~0.5mmX45° | 符合标准
紫外熔融石英激光级标准直角棱镜 A=B=C=5.00mm R<0.25% @1064nm 紫外熔融石英 | GP23-005-V1064 | 330.00 | 5.00 | 直角面增透膜 | 直角面增透膜 R<0.25% @1064nm | 紫外熔融石英 | +0.0/-0.1 | 波长/10 @ 632.8nm | ±30″ | ＜5分 | 20/10 | 0.2~0.5mmX45° | 符合标准
紫外熔融石英激光级标准直角棱镜 A=B=C=10.00mm R<0.25% @1064nm 紫外熔融石英 | GP23-010-V1064 | 360.00 | 10.00 | 直角面增透膜 | 直角面增透膜 R<0.25% @1064nm | 紫外熔融石英 | +0.0/-0.1 | 波长/10 @ 632.8nm | ±15″ | ＜5分 | 20/10 | 0.2~0.5mmX45° | 符合标准
紫外熔融石英激光级标准直角棱镜 A=B=C=12.50mm R<0.25% @1064nm 紫外熔融石英 | GP23-012-V1064 | 380.00 | 12.50 | 直角面增透膜 | 直角面增透膜 R<0.25% @1064nm | 紫外熔融石英 | +0.0/-0.1 | 波长/10 @ 632.8nm | ±15″ | ＜5分 | 20/10 | 0.2~0.5mmX45° | 符合标准
紫外熔融石英激光级标准直角棱镜 A=B=C=15.00mm R<0.25% @1064nm 紫外熔融石英 | GP23-015-V1064 | 450.00 | 15.00 | 直角面增透膜 | 直角面增透膜 R<0.25% @1064nm | 紫外熔融石英 | +0.0/-0.1 | 波长/10 @ 632.8nm | ±15″ | ＜5分 | 20/10 | 0.2~0.5mmX45° | 符合标准
紫外熔融石英激光级标准直角棱镜 A=B=C=20.00mm R<0.25% @1064nm 紫外熔融石英 | GP23-020-V1064 | 550.00 | 20.00 | 直角面增透膜 | 直角面增透膜 R<0.25% @1064nm | 紫外熔融石英 | +0.0/-0.1 | 波长/10 @ 632.8nm | ±15″ | ＜5分 | 20/10 | 0.2~0.5mmX45° | 符合标准
紫外熔融石英激光级标准直角棱镜 A=B=C=25.00mm R<0.25% @1064nm 紫外熔融石英 | GP23-025-V1064 | 790.00 | 25.00 | 直角面增透膜 | 直角面增透膜 R<0.25% @1064nm | 紫外熔融石英 | +0.0/-0.1 | 波长/10 @ 632.8nm | ±15″ | ＜5分 | 20/10 | 0.2~0.5mmX45° | 符合标准