## 标准精度窗口_规格属性
产品名称 | 产品编码 | 含税价格 | 直径D(mm) | 厚度(mm) | 镀膜 | 材料 | 直径误差(mm) | 厚度公差(mm) | 表面面型 | 平行差 | 表面光洁度 | 倒边 | RoHS
标准精度平面窗口 D=5.00mm T=2.00mm 未镀膜 精退火K9光学玻璃 | GW11-005 | 60.00 | 5.00 | 2.00 | 未镀膜 | 精退火H-K9L光学玻璃 | +0.0/-0.1 | ±0.2 | 波长/4@632.8nm | ＜30秒 | 60/40 | 0.2-0.5mmX45° | 符合标准
标准精度平面窗口 D=10.00mm T=2.00mm 未镀膜 精退火K9光学玻璃 | GW11-010 | 60.00 | 10.00 | 2.00 | 未镀膜 | 精退火H-K9L光学玻璃 | +0.0/-0.1 | ±0.2 | 波长/4@632.8nm | ＜30秒 | 60/40 | 0.2-0.5mmX45° | 符合标准
标准精度平面窗口 D=12.50mm T=2.00mm 未镀膜 精退火K9光学玻璃 | GW11-012 | 60.00 | 12.50 | 2.00 | 未镀膜 | 精退火H-K9L光学玻璃 | +0.0/-0.1 | ±0.2 | 波长/4@632.8nm | ＜30秒 | 60/40 | 0.2-0.5mmX45° | 符合标准
标准精度平面窗口 D=12.70mm T=2.00mm 未镀膜 精退火K9光学玻璃 | GW11-012A | 60.00 | 12.70 | 2.00 | 未镀膜 | 精退火H-K9L光学玻璃 | +0.0/-0.1 | ±0.2 | 波长/4@632.8nm | ＜30秒 | 60/40 | 0.2-0.5mmX45° | 符合标准
标准精度平面窗口 D=20.00mm T=2.00mm 未镀膜 精退火K9光学玻璃 | GW11-020 | 60.00 | 20.00 | 2.00 | 未镀膜 | 精退火H-K9L光学玻璃 | +0.0/-0.1 | ±0.2 | 波长/4@632.8nm | ＜30秒 | 60/40 | 0.2-0.5mmX45° | 符合标准
标准精度平面窗口 D=25.00mm T=4.00mm 未镀膜 精退火K9光学玻璃 | GW11-025 | 120.00 | 25.00 | 4.00 | 未镀膜 | 精退火H-K9L光学玻璃 | +0.0/-0.1 | ±0.2 | 波长/4@632.8nm | ＜30秒 | 60/40 | 0.2-0.5mmX45° | 符合标准
标准精度平面窗口 D=25.40mm T=4.00mm 未镀膜 精退火K9光学玻璃 | GW11-025A | 120.00 | 25.40 | 4.00 | 未镀膜 | 精退火H-K9L光学玻璃 | +0.0/-0.1 | ±0.2 | 波长/4@632.8nm | ＜30秒 | 60/40 | 0.2-0.5mmX45° | 符合标准
标准精度平面窗口 D=30.00mm T=4.00mm 未镀膜 精退火K9光学玻璃 | GW11-030 | 150.00 | 30.00 | 4.00 | 未镀膜 | 精退火H-K9L光学玻璃 | +0.0/-0.1 | ±0.2 | 波长/4@632.8nm | ＜30秒 | 60/40 | 0.2-0.5mmX45° | 符合标准
标准精度平面窗口 D=38.10mm T=4.00mm 未镀膜 精退火K9光学玻璃 | GW11-038 | 220.00 | 38.10 | 4.00 | 未镀膜 | 精退火H-K9L光学玻璃 | +0.0/-0.1 | ±0.2 | 波长/4@632.8nm | ＜30秒 | 60/40 | 0.2-0.5mmX45° | 符合标准
标准精度平面窗口 D=50.00mm T=4.00mm 未镀膜 精退火K9光学玻璃 | GW11-050 | 270.00 | 50.00 | 4.00 | 未镀膜 | 精退火H-K9L光学玻璃 | +0.0/-0.1 | ±0.2 | 波长/4@632.8nm | ＜30秒 | 60/40 | 0.2-0.5mmX45° | 符合标准
标准精度平面窗口 D=50.80mm T=4.00mm 未镀膜 精退火K9光学玻璃 | GW11-050A | 270.00 | 50.80 | 4.00 | 未镀膜 | 精退火H-K9L光学玻璃 | +0.0/-0.1 | ±0.2 | 波长/4@632.8nm | ＜30秒 | 60/40 | 0.2-0.5mmX45° | 符合标准
标准精度平面窗口 D=5.00mm T=2.00mm VIS增透膜 @350~700nm 精退火K9光学玻璃 | GW11-005-VIS | 90.00 | 5.00 | 2.00 | VIS增透膜 @350~700nm | 精退火H-K9L光学玻璃 | +0.0/-0.1 | ±0.2 | 波长/4@632.8nm | ＜30秒 | 60/40 | 0.2-0.5mmX45° | 符合标准
标准精度平面窗口 D=10.00mm T=2.00mm VIS增透膜 @350~700nm 精退火K9光学玻璃 | GW11-010-VIS | 90.00 | 10.00 | 2.00 | VIS增透膜 @350~700nm | 精退火H-K9L光学玻璃 | +0.0/-0.1 | ±0.2 | 波长/4@632.8nm | ＜30秒 | 60/40 | 0.2-0.5mmX45° | 符合标准
标准精度平面窗口 D=12.50mm T=2.00mm VIS增透膜 @350~700nm 精退火K9光学玻璃 | GW11-012-VIS | 90.00 | 12.50 | 2.00 | VIS增透膜 @350~700nm | 精退火H-K9L光学玻璃 | +0.0/-0.1 | ±0.2 | 波长/4@632.8nm | ＜30秒 | 60/40 | 0.2-0.5mmX45° | 符合标准
标准精度平面窗口 D=12.70mm T=2.00mm VIS增透膜 @350~700nm 精退火K9光学玻璃 | GW11-012A-VIS | 90.00 | 12.70 | 2.00 | VIS增透膜 @350~700nm | 精退火H-K9L光学玻璃 | +0.0/-0.1 | ±0.2 | 波长/4@632.8nm | ＜30秒 | 60/40 | 0.2-0.5mmX45° | 符合标准
标准精度平面窗口 D=20.00mm T=2.00mm VIS增透膜 @350~700nm 精退火K9光学玻璃 | GW11-020-VIS | 90.00 | 20.00 | 2.00 | VIS增透膜 @350~700nm | 精退火H-K9L光学玻璃 | +0.0/-0.1 | ±0.2 | 波长/4@632.8nm | ＜30秒 | 60/40 | 0.2-0.5mmX45° | 符合标准
标准精度平面窗口 D=25.00mm T=4.00mm VIS增透膜 @350~700nm 精退火K9光学玻璃 | GW11-025-VIS | 170.00 | 25.00 | 4.00 | VIS增透膜 @350~700nm | 精退火H-K9L光学玻璃 | +0.0/-0.1 | ±0.2 | 波长/4@632.8nm | ＜30秒 | 60/40 | 0.2-0.5mmX45° | 符合标准
标准精度平面窗口 D=25.40mm T=4.00mm VIS增透膜 @350~700nm 精退火K9光学玻璃 | GW11-025A-VIS | 170.00 | 25.40 | 4.00 | VIS增透膜 @350~700nm | 精退火H-K9L光学玻璃 | +0.0/-0.1 | ±0.2 | 波长/4@632.8nm | ＜30秒 | 60/40 | 0.2-0.5mmX45° | 符合标准
标准精度平面窗口 D=30.00mm T=4.00mm VIS增透膜 @350~700nm 精退火K9光学玻璃 | GW11-030-VIS | 200.00 | 30.00 | 4.00 | VIS增透膜 @350~700nm | 精退火H-K9L光学玻璃 | +0.0/-0.1 | ±0.2 | 波长/4@632.8nm | ＜30秒 | 60/40 | 0.2-0.5mmX45° | 符合标准
标准精度平面窗口 D=38.10mm T=4.00mm VIS增透膜 @350~700nm 精退火K9光学玻璃 | GW11-038-VIS | 280.00 | 38.10 | 4.00 | VIS增透膜 @350~700nm | 精退火H-K9L光学玻璃 | +0.0/-0.1 | ±0.2 | 波长/4@632.8nm | ＜30秒 | 60/40 | 0.2-0.5mmX45° | 符合标准
标准精度平面窗口 D=50.00mm T=4.00mm VIS增透膜 @350~700nm 精退火K9光学玻璃 | GW11-050-VIS | 350.00 | 50.00 | 4.00 | VIS增透膜 @350~700nm | 精退火H-K9L光学玻璃 | +0.0/-0.1 | ±0.2 | 波长/4@632.8nm | ＜30秒 | 60/40 | 0.2-0.5mmX45° | 符合标准
标准精度平面窗口 D=50.80mm T=4.00mm VIS增透膜 @350~700nm 精退火K9光学玻璃 | GW11-050A-VIS | 350.00 | 50.80 | 4.00 | VIS增透膜 @350~700nm | 精退火H-K9L光学玻璃 | +0.0/-0.1 | ±0.2 | 波长/4@632.8nm | ＜30秒 | 60/40 | 0.2-0.5mmX45° | 符合标准
标准精度平面窗口 D=5.00mm T=2.00mm NIR增透膜 @600~1100nm 精退火K9光学玻璃 | GW11-005-NIR | 98.00 | 5.00 | 2.00 | NIR增透膜 @600~1100nm | 精退火H-K9L光学玻璃 | +0.0/-0.1 | ±0.2 | 波长/4@632.8nm | ＜30秒 | 60/40 | 0.2-0.5mmX45° | 符合标准
标准精度平面窗口 D=10.00mm T=2.00mm NIR增透膜 @600~1100nm 精退火K9光学玻璃 | GW11-010-NIR | 98.00 | 10.00 | 2.00 | NIR增透膜 @600~1100nm | 精退火H-K9L光学玻璃 | +0.0/-0.1 | ±0.2 | 波长/4@632.8nm | ＜30秒 | 60/40 | 0.2-0.5mmX45° | 符合标准
标准精度平面窗口 D=12.50mm T=2.00mm NIR增透膜 @600~1100nm 精退火K9光学玻璃 | GW11-012-NIR | 98.00 | 12.50 | 2.00 | NIR增透膜 @600~1100nm | 精退火H-K9L光学玻璃 | +0.0/-0.1 | ±0.2 | 波长/4@632.8nm | ＜30秒 | 60/40 | 0.2-0.5mmX45° | 符合标准
标准精度平面窗口 D=12.70mm T=2.00mm NIR增透膜 @600~1100nm 精退火K9光学玻璃 | GW11-012A-NIR | 98.00 | 12.70 | 2.00 | NIR增透膜 @600~1100nm | 精退火H-K9L光学玻璃 | +0.0/-0.1 | ±0.2 | 波长/4@632.8nm | ＜30秒 | 60/40 | 0.2-0.5mmX45° | 符合标准
标准精度平面窗口 D=20.00mm T=2.00mm NIR增透膜 @600~1100nm 精退火K9光学玻璃 | GW11-020-NIR | 98.00 | 20.00 | 2.00 | NIR增透膜 @600~1100nm | 精退火H-K9L光学玻璃 | +0.0/-0.1 | ±0.2 | 波长/4@632.8nm | ＜30秒 | 60/40 | 0.2-0.5mmX45° | 符合标准
标准精度平面窗口 D=25.00mm T=4.00mm NIR增透膜 @600~1100nm 精退火K9光学玻璃 | GW11-025-NIR | 185.00 | 25.00 | 4.00 | NIR增透膜 @600~1100nm | 精退火H-K9L光学玻璃 | +0.0/-0.1 | ±0.2 | 波长/4@632.8nm | ＜30秒 | 60/40 | 0.2-0.5mmX45° | 符合标准
标准精度平面窗口 D=25.40mm T=4.00mm NIR增透膜 @600~1100nm 精退火K9光学玻璃 | GW11-025A-NIR | 185.00 | 25.40 | 4.00 | NIR增透膜 @600~1100nm | 精退火H-K9L光学玻璃 | +0.0/-0.1 | ±0.2 | 波长/4@632.8nm | ＜30秒 | 60/40 | 0.2-0.5mmX45° | 符合标准
标准精度平面窗口 D=30.00mm T=4.00mm NIR增透膜 @600~1100nm 精退火K9光学玻璃 | GW11-030-NIR | 210.00 | 30.00 | 4.00 | NIR增透膜 @600~1100nm | 精退火H-K9L光学玻璃 | +0.0/-0.1 | ±0.2 | 波长/4@632.8nm | ＜30秒 | 60/40 | 0.2-0.5mmX45° | 符合标准
标准精度平面窗口 D=38.10mm T=4.00mm NIR增透膜 @600~1100nm 精退火K9光学玻璃 | GW11-038-NIR | 290.00 | 38.10 | 4.00 | NIR增透膜 @600~1100nm | 精退火H-K9L光学玻璃 | +0.0/-0.1 | ±0.2 | 波长/4@632.8nm | ＜30秒 | 60/40 | 0.2-0.5mmX45° | 符合标准
标准精度平面窗口 D=50.00mm T=4.00mm NIR增透膜 @600~1100nm 精退火K9光学玻璃 | GW11-050-NIR | 370.00 | 50.00 | 4.00 | NIR增透膜 @600~1100nm | 精退火H-K9L光学玻璃 | +0.0/-0.1 | ±0.2 | 波长/4@632.8nm | ＜30秒 | 60/40 | 0.2-0.5mmX45° | 符合标准
标准精度平面窗口 D=50.80mm T=4.00mm NIR增透膜 @600~1100nm 精退火K9光学玻璃 | GW11-050A-NIR | 370.00 | 50.80 | 4.00 | NIR增透膜 @600~1100nm | 精退火H-K9L光学玻璃 | +0.0/-0.1 | ±0.2 | 波长/4@632.8nm | ＜30秒 | 60/40 | 0.2-0.5mmX45° | 符合标准
标准精度平面窗口 D=5.00mm T=2.00mm SWIR增透膜 @900~1700nm 精退火K9光学玻璃 | GW11-005-SWIR | 98.00 | 5.00 | 2.00 | SWIR增透膜 @900~1700nm | 精退火H-K9L光学玻璃 | +0.0/-0.1 | ±0.2 | 波长/4@632.8nm | ＜30秒 | 60/40 | 0.2-0.5mmX45° | 符合标准
标准精度平面窗口 D=10.00mm T=2.00mm SWIR增透膜 @900~1700nm 精退火K9光学玻璃 | GW11-010-SWIR | 98.00 | 10.00 | 2.00 | SWIR增透膜 @900~1700nm | 精退火H-K9L光学玻璃 | +0.0/-0.1 | ±0.2 | 波长/4@632.8nm | ＜30秒 | 60/40 | 0.2-0.5mmX45° | 符合标准
标准精度平面窗口 D=12.50mm T=2.00mm SWIR增透膜 @900~1700nm 精退火K9光学玻璃 | GW11-012-SWIR | 98.00 | 12.50 | 2.00 | SWIR增透膜 @900~1700nm | 精退火H-K9L光学玻璃 | +0.0/-0.1 | ±0.2 | 波长/4@632.8nm | ＜30秒 | 60/40 | 0.2-0.5mmX45° | 符合标准
标准精度平面窗口 D=12.70mm T=2.00mm SWIR增透膜 @900~1700nm 精退火K9光学玻璃 | GW11-012A-SWIR | 98.00 | 12.70 | 2.00 | SWIR增透膜 @900~1700nm | 精退火H-K9L光学玻璃 | +0.0/-0.1 | ±0.2 | 波长/4@632.8nm | ＜30秒 | 60/40 | 0.2-0.5mmX45° | 符合标准
标准精度平面窗口 D=20.00mm T=2.00mm SWIR增透膜 @900~1700nm 精退火K9光学玻璃 | GW11-020-SWIR | 98.00 | 20.00 | 2.00 | SWIR增透膜 @900~1700nm | 精退火H-K9L光学玻璃 | +0.0/-0.1 | ±0.2 | 波长/4@632.8nm | ＜30秒 | 60/40 | 0.2-0.5mmX45° | 符合标准
标准精度平面窗口 D=25.00mm T=4.00mm SWIR增透膜 @900~1700nm 精退火K9光学玻璃 | GW11-025-SWIR | 185.00 | 25.00 | 4.00 | SWIR增透膜 @900~1700nm | 精退火H-K9L光学玻璃 | +0.0/-0.1 | ±0.2 | 波长/4@632.8nm | ＜30秒 | 60/40 | 0.2-0.5mmX45° | 符合标准
标准精度平面窗口 D=25.40mm T=4.00mm SWIR增透膜 @900~1700nm 精退火K9光学玻璃 | GW11-025A-SWIR | 185.00 | 25.40 | 4.00 | SWIR增透膜 @900~1700nm | 精退火H-K9L光学玻璃 | +0.0/-0.1 | ±0.2 | 波长/4@632.8nm | ＜30秒 | 60/40 | 0.2-0.5mmX45° | 符合标准
标准精度平面窗口 D=30.00mm T=4.00mm SWIR增透膜 @900~1700nm 精退火K9光学玻璃 | GW11-030-SWIR | 210.00 | 30.00 | 4.00 | SWIR增透膜 @900~1700nm | 精退火H-K9L光学玻璃 | +0.0/-0.1 | ±0.2 | 波长/4@632.8nm | ＜30秒 | 60/40 | 0.2-0.5mmX45° | 符合标准
标准精度平面窗口 D=38.10mm T=4.00mm SWIR增透膜 @900~1700nm 精退火K9光学玻璃 | GW11-038-SWIR | 290.00 | 38.10 | 4.00 | SWIR增透膜 @900~1700nm | 精退火H-K9L光学玻璃 | +0.0/-0.1 | ±0.2 | 波长/4@632.8nm | ＜30秒 | 60/40 | 0.2-0.5mmX45° | 符合标准
标准精度平面窗口 D=50.00mm T=4.00mm SWIR增透膜 @900~1700nm 精退火K9光学玻璃 | GW11-050-SWIR | 370.00 | 50.00 | 4.00 | SWIR增透膜 @900~1700nm | 精退火H-K9L光学玻璃 | +0.0/-0.1 | ±0.2 | 波长/4@632.8nm | ＜30秒 | 60/40 | 0.2-0.5mmX45° | 符合标准
标准精度平面窗口 D=50.80mm T=4.00mm SWIR增透膜 @900~1700nm 精退火K9光学玻璃 | GW11-050A-SWIR | 370.00 | 50.80 | 4.00 | SWIR增透膜 @900~1700nm | 精退火H-K9L光学玻璃 | +0.0/-0.1 | ±0.2 | 波长/4@632.8nm | ＜30秒 | 60/40 | 0.2-0.5mmX45° | 符合标准