## 激光窗口_规格属性
产品名称 | 产品编码 | 含税价格 | 直径D(mm) | 厚度(mm) | 镀膜 | 材料 | 直径误差(mm) | 厚度公差(mm) | 表面面型 | 平行差 | 表面光洁度 | 倒边 | RoHS
激光平面窗口 D=10.00mm T=2.00mm V型增透膜 R<0.25% @532nm 精退火K9光学玻璃 | GW13-010-V532 | 175.00 | 10.00 | 2.00 | V型增透膜 R<0.25% @532nm | 精退火H-K9L光学玻璃 | +0.0/-0.1 | ±0.2 | 波长/10 @633nm | ＜5秒 | 20/10 | 0.2-0.5mmX45° | 符合标准
激光平面窗口 D=12.50mm T=3.00mm V型增透膜 R<0.25% @532nm 精退火K9光学玻璃 | GW13-012-V532 | 205.00 | 12.50 | 3.00 | V型增透膜 R<0.25% @532nm | 精退火H-K9L光学玻璃 | +0.0/-0.1 | ±0.2 | 波长/10 @633nm | ＜5秒 | 20/10 | 0.2-0.5mmX45° | 符合标准
激光平面窗口 D=12.70mm T=3.00mm V型增透膜 R<0.25% @532nm 精退火K9光学玻璃 | GW13-012A-V532 | 205.00 | 12.70 | 3.00 | V型增透膜 R<0.25% @532nm | 精退火H-K9L光学玻璃 | +0.0/-0.1 | ±0.2 | 波长/10 @633nm | ＜5秒 | 20/10 | 0.2-0.5mmX45° | 符合标准
激光平面窗口 D=20.00mm T=4.00mm V型增透膜 R<0.25% @532nm 精退火K9光学玻璃 | GW13-020-V532 | 235.00 | 20.00 | 4.00 | V型增透膜 R<0.25% @532nm | 精退火H-K9L光学玻璃 | +0.0/-0.1 | ±0.2 | 波长/10 @633nm | ＜5秒 | 20/10 | 0.2-0.5mmX45° | 符合标准
激光平面窗口 D=25.00mm T=6.00mm V型增透膜 R<0.25% @532nm 精退火K9光学玻璃 | GW13-025-V532 | 335.00 | 25.00 | 6.00 | V型增透膜 R<0.25% @532nm | 精退火H-K9L光学玻璃 | +0.0/-0.1 | ±0.2 | 波长/10 @633nm | ＜5秒 | 20/10 | 0.2-0.5mmX45° | 符合标准
激光平面窗口 D=25.40mm T=6.00mm V型增透膜 R<0.25% @532nm 精退火K9光学玻璃 | GW13-025A-V532 | 335.00 | 25.40 | 6.00 | V型增透膜 R<0.25% @532nm | 精退火H-K9L光学玻璃 | +0.0/-0.1 | ±0.2 | 波长/10 @633nm | ＜5秒 | 20/10 | 0.2-0.5mmX45° | 符合标准
激光平面窗口 D=30.00mm T=6.00mm V型增透膜 R<0.25% @532nm 精退火K9光学玻璃 | GW13-030-V532 | 490.00 | 30.00 | 6.00 | V型增透膜 R<0.25% @532nm | 精退火H-K9L光学玻璃 | +0.0/-0.1 | ±0.2 | 波长/10 @633nm | ＜5秒 | 20/10 | 0.2-0.5mmX45° | 符合标准
激光平面窗口 D=38.10mm T=10.00mm V型增透膜 R<0.25% @532nm 精退火K9光学玻璃 | GW13-038-V532 | 580.00 | 38.10 | 10.00 | V型增透膜 R<0.25% @532nm | 精退火H-K9L光学玻璃 | +0.0/-0.1 | ±0.2 | 波长/10 @633nm | ＜5秒 | 20/10 | 0.2-0.5mmX45° | 符合标准
激光平面窗口 D=50.00mm T=10.00mm V型增透膜 R<0.25% @532nm 精退火K9光学玻璃 | GW13-050-V532 | 775.00 | 50.00 | 10.00 | V型增透膜 R<0.25% @532nm | 精退火H-K9L光学玻璃 | +0.0/-0.1 | ±0.2 | 波长/10 @633nm | ＜5秒 | 20/10 | 0.2-0.5mmX45° | 符合标准
激光平面窗口 D=50.80mm T=10.00mm V型增透膜 R<0.25% @532nm 精退火K9光学玻璃 | GW13-050A-V532 | 775.00 | 50.80 | 10.00 | V型增透膜 R<0.25% @532nm | 精退火H-K9L光学玻璃 | +0.0/-0.1 | ±0.2 | 波长/10 @633nm | ＜5秒 | 20/10 | 0.2-0.5mmX45° | 符合标准
激光平面窗口 D=5.00mm T=2.00mm V型增透膜 R<0.25% @632.8nm 精退火K9光学玻璃 | GW13-005-V633 | 175.00 | 5.00 | 2.00 | V型增透膜 R<0.25% @633nm | 精退火H-K9L光学玻璃 | +0.0/-0.1 | ±0.2 | 波长/10 @633nm | ＜5秒 | 20/10 | 0.2-0.5mmX45° | 符合标准
激光平面窗口 D=10.00mm T=2.00mm V型增透膜 R<0.25% @632.8nm 精退火K9光学玻璃 | GW13-010-V633 | 175.00 | 10.00 | 2.00 | V型增透膜 R<0.25% @633nm | 精退火H-K9L光学玻璃 | +0.0/-0.1 | ±0.2 | 波长/10 @633nm | ＜5秒 | 20/10 | 0.2-0.5mmX45° | 符合标准
激光平面窗口 D=12.50mm T=3.00mm V型增透膜 R<0.25% @632.8nm 精退火K9光学玻璃 | GW13-012-V633 | 205.00 | 12.50 | 3.00 | V型增透膜 R<0.25% @633nm | 精退火H-K9L光学玻璃 | +0.0/-0.1 | ±0.2 | 波长/10 @633nm | ＜5秒 | 20/10 | 0.2-0.5mmX45° | 符合标准
激光平面窗口 D=12.70mm T=3.00mm V型增透膜 R<0.25% @632.8nm 精退火K9光学玻璃 | GW13-012A-V633 | 205.00 | 12.70 | 3.00 | V型增透膜 R<0.25% @633nm | 精退火H-K9L光学玻璃 | +0.0/-0.1 | ±0.2 | 波长/10 @633nm | ＜5秒 | 20/10 | 0.2-0.5mmX45° | 符合标准
激光平面窗口 D=20.00mm T=4.00mm V型增透膜 R<0.25% @632.8nm 精退火K9光学玻璃 | GW13-020-V633 | 235.00 | 20.00 | 4.00 | V型增透膜 R<0.25% @633nm | 精退火H-K9L光学玻璃 | +0.0/-0.1 | ±0.2 | 波长/10 @633nm | ＜5秒 | 20/10 | 0.2-0.5mmX45° | 符合标准
激光平面窗口 D=25.00mm T=6.00mm V型增透膜 R<0.25% @632.8nm 精退火K9光学玻璃 | GW13-025-V633 | 335.00 | 25.00 | 6.00 | V型增透膜 R<0.25% @633nm | 精退火H-K9L光学玻璃 | +0.0/-0.1 | ±0.2 | 波长/10 @633nm | ＜5秒 | 20/10 | 0.2-0.5mmX45° | 符合标准
激光平面窗口 D=25.40mm T=6.00mm V型增透膜 R<0.25% @632.8nm 精退火K9光学玻璃 | GW13-025A-V633 | 335.00 | 25.40 | 6.00 | V型增透膜 R<0.25% @633nm | 精退火H-K9L光学玻璃 | +0.0/-0.1 | ±0.2 | 波长/10 @633nm | ＜5秒 | 20/10 | 0.2-0.5mmX45° | 符合标准
激光平面窗口 D=30.00mm T=6.00mm V型增透膜 R<0.25% @632.8nm 精退火K9光学玻璃 | GW13-030-V633 | 490.00 | 30.00 | 6.00 | V型增透膜 R<0.25% @633nm | 精退火H-K9L光学玻璃 | +0.0/-0.1 | ±0.2 | 波长/10 @633nm | ＜5秒 | 20/10 | 0.2-0.5mmX45° | 符合标准
激光平面窗口 D=38.10mm T=10.00mm V型增透膜 R<0.25% @632.8nm 精退火K9光学玻璃 | GW13-038-V633 | 580.00 | 38.10 | 10.00 | V型增透膜 R<0.25% @633nm | 精退火H-K9L光学玻璃 | +0.0/-0.1 | ±0.2 | 波长/10 @633nm | ＜5秒 | 20/10 | 0.2-0.5mmX45° | 符合标准
激光平面窗口 D=50.00mm T=10.00mm V型增透膜 R<0.25% @632.8nm 精退火K9光学玻璃 | GW13-050-V633 | 775.00 | 50.00 | 10.00 | V型增透膜 R<0.25% @633nm | 精退火H-K9L光学玻璃 | +0.0/-0.1 | ±0.2 | 波长/10 @633nm | ＜5秒 | 20/10 | 0.2-0.5mmX45° | 符合标准
激光平面窗口 D=50.80mm T=10.00mm V型增透膜 R<0.25% @632.8nm 精退火K9光学玻璃 | GW13-050A-V633 | 775.00 | 50.80 | 10.00 | V型增透膜 R<0.25% @633nm | 精退火H-K9L光学玻璃 | +0.0/-0.1 | ±0.2 | 波长/10 @633nm | ＜5秒 | 20/10 | 0.2-0.5mmX45° | 符合标准
激光平面窗口 D=5.00mm T=2.00mm V型增透膜 R<0.25% @785nm 精退火K9光学玻璃 | GW13-005-V785 | 175.00 | 5.00 | 2.00 | V型增透膜 R<0.25% @785nm | 精退火H-K9L光学玻璃 | +0.0/-0.1 | ±0.2 | 波长/10 @633nm | ＜5秒 | 20/10 | 0.2-0.5mmX45° | 符合标准
激光平面窗口 D=10.00mm T=2.00mm V型增透膜 R<0.25% @785nm 精退火K9光学玻璃 | GW13-010-V785 | 175.00 | 10.00 | 2.00 | V型增透膜 R<0.25% @785nm | 精退火H-K9L光学玻璃 | +0.0/-0.1 | ±0.2 | 波长/10 @633nm | ＜5秒 | 20/10 | 0.2-0.5mmX45° | 符合标准
激光平面窗口 D=12.50mm T=3.00mm V型增透膜 R<0.25% @785nm 精退火K9光学玻璃 | GW13-012-V785 | 205.00 | 12.50 | 3.00 | V型增透膜 R<0.25% @785nm | 精退火H-K9L光学玻璃 | +0.0/-0.1 | ±0.2 | 波长/10 @633nm | ＜5秒 | 20/10 | 0.2-0.5mmX45° | 符合标准
激光平面窗口 D=12.70mm T=3.00mm V型增透膜 R<0.25% @785nm 精退火K9光学玻璃 | GW13-012A-V785 | 205.00 | 12.70 | 3.00 | V型增透膜 R<0.25% @785nm | 精退火H-K9L光学玻璃 | +0.0/-0.1 | ±0.2 | 波长/10 @633nm | ＜5秒 | 20/10 | 0.2-0.5mmX45° | 符合标准
激光平面窗口 D=20.00mm T=4.00mm V型增透膜 R<0.25% @785nm 精退火K9光学玻璃 | GW13-020-V785 | 235.00 | 20.00 | 4.00 | V型增透膜 R<0.25% @785nm | 精退火H-K9L光学玻璃 | +0.0/-0.1 | ±0.2 | 波长/10 @633nm | ＜5秒 | 20/10 | 0.2-0.5mmX45° | 符合标准
激光平面窗口 D=25.00mm T=6.00mm V型增透膜 R<0.25% @785nm 精退火K9光学玻璃 | GW13-025-V785 | 335.00 | 25.00 | 6.00 | V型增透膜 R<0.25% @785nm | 精退火H-K9L光学玻璃 | +0.0/-0.1 | ±0.2 | 波长/10 @633nm | ＜5秒 | 20/10 | 0.2-0.5mmX45° | 符合标准
激光平面窗口 D=25.40mm T=6.00mm V型增透膜 R<0.25% @785nm 精退火K9光学玻璃 | GW13-025A-V785 | 335.00 | 25.40 | 6.00 | V型增透膜 R<0.25% @785nm | 精退火H-K9L光学玻璃 | +0.0/-0.1 | ±0.2 | 波长/10 @633nm | ＜5秒 | 20/10 | 0.2-0.5mmX45° | 符合标准
激光平面窗口 D=30.00mm T=6.00mm V型增透膜 R<0.25% @785nm 精退火K9光学玻璃 | GW13-030-V785 | 490.00 | 30.00 | 6.00 | V型增透膜 R<0.25% @785nm | 精退火H-K9L光学玻璃 | +0.0/-0.1 | ±0.2 | 波长/10 @633nm | ＜5秒 | 20/10 | 0.2-0.5mmX45° | 符合标准
激光平面窗口 D=38.10mm T=10.00mm V型增透膜 R<0.25% @785nm 精退火K9光学玻璃 | GW13-038-V785 | 580.00 | 38.10 | 10.00 | V型增透膜 R<0.25% @785nm | 精退火H-K9L光学玻璃 | +0.0/-0.1 | ±0.2 | 波长/10 @633nm | ＜5秒 | 20/10 | 0.2-0.5mmX45° | 符合标准
激光平面窗口 D=50.00mm T=10.00mm V型增透膜 R<0.25% @785nm 精退火K9光学玻璃 | GW13-050-V785 | 775.00 | 50.00 | 10.00 | V型增透膜 R<0.25% @785nm | 精退火H-K9L光学玻璃 | +0.0/-0.1 | ±0.2 | 波长/10 @633nm | ＜5秒 | 20/10 | 0.2-0.5mmX45° | 符合标准
激光平面窗口 D=50.80mm T=10.00mm V型增透膜 R<0.25% @785nm 精退火K9光学玻璃 | GW13-050A-V785 | 775.00 | 50.80 | 10.00 | V型增透膜 R<0.25% @785nm | 精退火H-K9L光学玻璃 | +0.0/-0.1 | ±0.2 | 波长/10 @633nm | ＜5秒 | 20/10 | 0.2-0.5mmX45° | 符合标准
激光平面窗口 D=5.00mm T=2.00mm V型增透膜 R<0.25% @1064nm 精退火K9光学玻璃 | GW13-005-V1064 | 175.00 | 5.00 | 2.00 | V型增透膜 R<0.25% @1064nm | 精退火H-K9L光学玻璃 | +0.0/-0.1 | ±0.2 | 波长/10 @633nm | ＜5秒 | 20/10 | 0.2-0.5mmX45° | 符合标准
激光平面窗口 D=10.00mm T=2.00mm V型增透膜 R<0.25% @1064nm 精退火K9光学玻璃 | GW13-010-V1064 | 175.00 | 10.00 | 2.00 | V型增透膜 R<0.25% @1064nm | 精退火H-K9L光学玻璃 | +0.0/-0.1 | ±0.2 | 波长/10 @633nm | ＜5秒 | 20/10 | 0.2-0.5mmX45° | 符合标准
激光平面窗口 D=12.50mm T=3.00mm V型增透膜 R<0.25% @1064nm 精退火K9光学玻璃 | GW13-012-V1064 | 205.00 | 12.50 | 3.00 | V型增透膜 R<0.25% @1064nm | 精退火H-K9L光学玻璃 | +0.0/-0.1 | ±0.2 | 波长/10 @633nm | ＜5秒 | 20/10 | 0.2-0.5mmX45° | 符合标准
激光平面窗口 D=12.70mm T=3.00mm V型增透膜 R<0.25% @1064nm 精退火K9光学玻璃 | GW13-012A-V1064 | 205.00 | 12.70 | 3.00 | V型增透膜 R<0.25% @1064nm | 精退火H-K9L光学玻璃 | +0.0/-0.1 | ±0.2 | 波长/10 @633nm | ＜5秒 | 20/10 | 0.2-0.5mmX45° | 符合标准
激光平面窗口 D=20.00mm T=4.00mm V型增透膜 R<0.25% @1064nm 精退火K9光学玻璃 | GW13-020-V1064 | 235.00 | 20.00 | 4.00 | V型增透膜 R<0.25% @1064nm | 精退火H-K9L光学玻璃 | +0.0/-0.1 | ±0.2 | 波长/10 @633nm | ＜5秒 | 20/10 | 0.2-0.5mmX45° | 符合标准
激光平面窗口 D=25.00mm T=6.00mm V型增透膜 R<0.25% @1064nm 精退火K9光学玻璃 | GW13-025-V1064 | 335.00 | 25.00 | 6.00 | V型增透膜 R<0.25% @1064nm | 精退火H-K9L光学玻璃 | +0.0/-0.1 | ±0.2 | 波长/10 @633nm | ＜5秒 | 20/10 | 0.2-0.5mmX45° | 符合标准
激光平面窗口 D=25.40mm T=6.00mm V型增透膜 R<0.25% @1064nm 精退火K9光学玻璃 | GW13-025A-V1064 | 335.00 | 25.40 | 6.00 | V型增透膜 R<0.25% @1064nm | 精退火H-K9L光学玻璃 | +0.0/-0.1 | ±0.2 | 波长/10 @633nm | ＜5秒 | 20/10 | 0.2-0.5mmX45° | 符合标准
激光平面窗口 D=30.00mm T=6.00mm V型增透膜 R<0.25% @1064nm 精退火K9光学玻璃 | GW13-030-V1064 | 490.00 | 30.00 | 6.00 | V型增透膜 R<0.25% @1064nm | 精退火H-K9L光学玻璃 | +0.0/-0.1 | ±0.2 | 波长/10 @633nm | ＜5秒 | 20/10 | 0.2-0.5mmX45° | 符合标准
激光平面窗口 D=38.10mm T=10.00mm V型增透膜 R<0.25% @1064nm 精退火K9光学玻璃 | GW13-038-V1064 | 580.00 | 38.10 | 10.00 | V型增透膜 R<0.25% @1064nm | 精退火H-K9L光学玻璃 | +0.0/-0.1 | ±0.2 | 波长/10 @633nm | ＜5秒 | 20/10 | 0.2-0.5mmX45° | 符合标准
激光平面窗口 D=50.00mm T=10.00mm V型增透膜 R<0.25% @1064nm 精退火K9光学玻璃 | GW13-050-V1064 | 775.00 | 50.00 | 10.00 | V型增透膜 R<0.25% @1064nm | 精退火H-K9L光学玻璃 | +0.0/-0.1 | ±0.2 | 波长/10 @633nm | ＜5秒 | 20/10 | 0.2-0.5mmX45° | 符合标准
激光平面窗口 D=50.80mm T=10.00mm V型增透膜 R<0.25% @1064nm 精退火K9光学玻璃 | GW13-050A-V1064 | 775.00 | 50.80 | 10.00 | V型增透膜 R<0.25% @1064nm | 精退火H-K9L光学玻璃 | +0.0/-0.1 | ±0.2 | 波长/10 @633nm | ＜5秒 | 20/10 | 0.2-0.5mmX45° | 符合标准
激光平面窗口 D=5.00mm T=2.00mm V型增透膜 R<0.25% @532nm 精退火K9光学玻璃 | GW13-005-V532 | 175.00 | 5.00 | 2.00 | V型增透膜 R<0.25% @532nm | 精退火H-K9L光学玻璃 | +0.0/-0.1 | ±0.2 | 波长/10 @633nm | ＜5秒 | 20/10 | 0.2-0.5mmX45° | 符合标准