## 楔形窗口_规格属性
产品名称 | 产品编码 | 含税价格 | 镀膜 | 材料 | 直径误差(mm) | 楔角 | RoHS | 表面面型 | 表面光洁度 | 厚度公差(mm) | 倒边 | 直径D(mm) | 厚度(mm)
高精度楔形窗口 D=12.50mm T=3.00mm 无镀膜 精退火K9光学玻璃 | GW14-012 | 115.00 | 未镀膜 | 精退火H-K9L光学玻璃 | +0.0/-0.1 | 30分±10分 | 符合标准 | 波长/10@633nm | 20/10 | ±0.2 | 0.2~0.5mmX45° | 12.50 | 3.00
高精度楔形窗口 D=12.70mm T=3.00mm 无镀膜 精退火K9光学玻璃 | GW14-012A | 115.00 | 未镀膜 | 精退火H-K9L光学玻璃 | +0.0/-0.1 | 30分±10分 | 符合标准 | 波长/10@633nm | 20/10 | ±0.2 | 0.2~0.5mmX45° | 12.70 | 3.00
高精度楔形窗口 D=25.00mm T=6.00mm 无镀膜 精退火K9光学玻璃 | GW14-025 | 175.00 | 未镀膜 | 精退火H-K9L光学玻璃 | +0.0/-0.1 | 30分±10分 | 符合标准 | 波长/10@633nm | 20/10 | ±0.2 | 0.2~0.5mmX45° | 25.00 | 6.00
高精度楔形窗口 D=25.40mm T=6.00mm 无镀膜 精退火K9光学玻璃 | GW14-025A | 175.00 | 未镀膜 | 精退火H-K9L光学玻璃 | +0.0/-0.1 | 30分±10分 | 符合标准 | 波长/10@633nm | 20/10 | ±0.2 | 0.2~0.5mmX45° | 25.40 | 6.00
高精度楔形窗口 D=38.10mm T=10.00mm 无镀膜 精退火K9光学玻璃 | GW14-038 | 450.00 | 未镀膜 | 精退火H-K9L光学玻璃 | +0.0/-0.1 | 30分±10分 | 符合标准 | 波长/10@633nm | 20/10 | ±0.2 | 0.2~0.5mmX45° | 38.10 | 10.00
高精度楔形窗口 D=50.00mm T=10.00mm 无镀膜 精退火K9光学玻璃 | GW14-050 | 675.00 | 未镀膜 | 精退火H-K9L光学玻璃 | +0.0/-0.1 | 30分±10分 | 符合标准 | 波长/10@633nm | 20/10 | ±0.2 | 0.2~0.5mmX45° | 50.00 | 10.00
高精度楔形窗口 D=50.80mm T=10.00mm 无镀膜 精退火K9光学玻璃 | GW14-050A | 675.00 | 未镀膜 | 精退火H-K9L光学玻璃 | +0.0/-0.1 | 30分±10分 | 符合标准 | 波长/10@633nm | 20/10 | ±0.2 | 0.2~0.5mmX45° | 50.80 | 10.00
高精度楔形窗口 D=12.50mm T=3.00mm VIS增透膜 @350~700nm 精退火K9光学玻璃 | GW14-012-VIS | 145.00 | VIS增透膜 @350~700nm | 精退火H-K9L光学玻璃 | +0.0/-0.1 | 30分±10分 | 符合标准 | 波长/10@633nm | 20/10 | ±0.2 | 0.2~0.5mmX45° | 12.50 | 3.00
高精度楔形窗口 D=12.70mm T=3.00mm VIS增透膜 @350~700nm 精退火K9光学玻璃 | GW14-012A-VIS | 145.00 | VIS增透膜 @350~700nm | 精退火H-K9L光学玻璃 | +0.0/-0.1 | 30分±10分 | 符合标准 | 波长/10@633nm | 20/10 | ±0.2 | 0.2~0.5mmX45° | 12.70 | 3.00
高精度楔形窗口 D=25.00mm T=6.00mm VIS增透膜 @350~700nm 精退火K9光学玻璃 | GW14-025-VIS | 215.00 | VIS增透膜 @350~700nm | 精退火H-K9L光学玻璃 | +0.0/-0.1 | 30分±10分 | 符合标准 | 波长/10@633nm | 20/10 | ±0.2 | 0.2~0.5mmX45° | 25.00 | 6.00
高精度楔形窗口 D=25.40mm T=6.00mm VIS增透膜 @350~700nm 精退火K9光学玻璃 | GW14-025A-VIS | 215.00 | VIS增透膜 @350~700nm | 精退火H-K9L光学玻璃 | +0.0/-0.1 | 30分±10分 | 符合标准 | 波长/10@633nm | 20/10 | ±0.2 | 0.2~0.5mmX45° | 25.40 | 6.00
高精度楔形窗口 D=38.10mm T=10.00mm VIS增透膜 @350~700nm 精退火K9光学玻璃 | GW14-038-VIS | 495.00 | VIS增透膜 @350~700nm | 精退火H-K9L光学玻璃 | +0.0/-0.1 | 30分±10分 | 符合标准 | 波长/10@633nm | 20/10 | ±0.2 | 0.2~0.5mmX45° | 38.10 | 10.00
高精度楔形窗口 D=50.00mm T=10.00mm VIS增透膜 @350~700nm 精退火K9光学玻璃 | GW14-050-VIS | 730.00 | VIS增透膜 @350~700nm | 精退火H-K9L光学玻璃 | +0.0/-0.1 | 30分±10分 | 符合标准 | 波长/10@633nm | 20/10 | ±0.2 | 0.2~0.5mmX45° | 50.00 | 10.00
高精度楔形窗口 D=50.80mm T=10.00mm VIS增透膜 @350~700nm 精退火K9光学玻璃 | GW14-050A-VIS | 730.00 | VIS增透膜 @350~700nm | 精退火H-K9L光学玻璃 | +0.0/-0.1 | 30分±10分 | 符合标准 | 波长/10@633nm | 20/10 | ±0.2 | 0.2~0.5mmX45° | 50.80 | 10.00
高精度楔形窗口 D=12.50mm T=3.00mm NIR增透膜 @600~1100nm 精退火K9光学玻璃 | GW14-012-NIR | 145.00 | NIR增透膜 @600~1100nm | 精退火H-K9L光学玻璃 | +0.0/-0.1 | 30分±10分 | 符合标准 | 波长/10@633nm | 20/10 | ±0.2 | 0.2~0.5mmX45° | 12.50 | 3.00
高精度楔形窗口 D=12.70mm T=3.00mm NIR增透膜 @600~1100nm 精退火K9光学玻璃 | GW14-012A-NIR | 145.00 | NIR增透膜 @600~1100nm | 精退火H-K9L光学玻璃 | +0.0/-0.1 | 30分±10分 | 符合标准 | 波长/10@633nm | 20/10 | ±0.2 | 0.2~0.5mmX45° | 12.70 | 3.00
高精度楔形窗口 D=25.00mm T=6.00mm NIR增透膜 @600~1100nm 精退火K9光学玻璃 | GW14-025-NIR | 215.00 | NIR增透膜 @600~1100nm | 精退火H-K9L光学玻璃 | +0.0/-0.1 | 30分±10分 | 符合标准 | 波长/10@633nm | 20/10 | ±0.2 | 0.2~0.5mmX45° | 25.00 | 6.00
高精度楔形窗口 D=25.40mm T=6.00mm NIR增透膜 @600~1100nm 精退火K9光学玻璃 | GW14-025A-NIR | 215.00 | NIR增透膜 @600~1100nm | 精退火H-K9L光学玻璃 | +0.0/-0.1 | 30分±10分 | 符合标准 | 波长/10@633nm | 20/10 | ±0.2 | 0.2~0.5mmX45° | 25.40 | 6.00
高精度楔形窗口 D=38.10mm T=10.00mm NIR增透膜 @600~1100nm 精退火K9光学玻璃 | GW14-038-NIR | 495.00 | NIR增透膜 @600~1100nm | 精退火H-K9L光学玻璃 | +0.0/-0.1 | 30分±10分 | 符合标准 | 波长/10@633nm | 20/10 | ±0.2 | 0.2~0.5mmX45° | 38.10 | 10.00
高精度楔形窗口 D=50.00mm T=10.00mm NIR增透膜 @600~1100nm 精退火K9光学玻璃 | GW14-050-NIR | 730.00 | NIR增透膜 @600~1100nm | 精退火H-K9L光学玻璃 | +0.0/-0.1 | 30分±10分 | 符合标准 | 波长/10@633nm | 20/10 | ±0.2 | 0.2~0.5mmX45° | 50.00 | 10.00
高精度楔形窗口 D=50.80mm T=10.00mm NIR增透膜 @600~1100nm 精退火K9光学玻璃 | GW14-050A-NIR | 730.00 | NIR增透膜 @600~1100nm | 精退火H-K9L光学玻璃 | +0.0/-0.1 | 30分±10分 | 符合标准 | 波长/10@633nm | 20/10 | ±0.2 | 0.2~0.5mmX45° | 50.80 | 10.00
高精度楔形窗口 D=12.50mm T=3.00mm SWIR增透膜 @900~1700nm 精退火K9光学玻璃 | GW14-012-SWIR | 145.00 | SWIR增透膜 @900~1700nm | 精退火H-K9L光学玻璃 | +0.0/-0.1 | 30分±10分 | 符合标准 | 波长/10@633nm | 20/10 | ±0.2 | 0.2~0.5mmX45° | 12.50 | 3.00
高精度楔形窗口 D=12.70mm T=3.00mm SWIR增透膜 @900~1700nm 精退火K9光学玻璃 | GW14-012A-SWIR | 145.00 | SWIR增透膜 @900~1700nm | 精退火H-K9L光学玻璃 | +0.0/-0.1 | 30分±10分 | 符合标准 | 波长/10@633nm | 20/10 | ±0.2 | 0.2~0.5mmX45° | 12.70 | 3.00
高精度楔形窗口 D=25.00mm T=6.00mm SWIR增透膜 @900~1700nm 精退火K9光学玻璃 | GW14-025-SWIR | 215.00 | SWIR增透膜 @900~1700nm | 精退火H-K9L光学玻璃 | +0.0/-0.1 | 30分±10分 | 符合标准 | 波长/10@633nm | 20/10 | ±0.2 | 0.2~0.5mmX45° | 25.00 | 6.00
高精度楔形窗口 D=25.40mm T=6.00mm SWIR增透膜 @900~1700nm 精退火K9光学玻璃 | GW14-025A-SWIR | 215.00 | SWIR增透膜 @900~1700nm | 精退火H-K9L光学玻璃 | +0.0/-0.1 | 30分±10分 | 符合标准 | 波长/10@633nm | 20/10 | ±0.2 | 0.2~0.5mmX45° | 25.40 | 6.00
高精度楔形窗口 D=38.10mm T=10.00mm SWIR增透膜 @900~1700nm 精退火K9光学玻璃 | GW14-038-SWIR | 495.00 | SWIR增透膜 @900~1700nm | 精退火H-K9L光学玻璃 | +0.0/-0.1 | 30分±10分 | 符合标准 | 波长/10@633nm | 20/10 | ±0.2 | 0.2~0.5mmX45° | 38.10 | 10.00
高精度楔形窗口 D=50.00mm T=10.00mm SWIR增透膜 @900~1700nm 精退火K9光学玻璃 | GW14-050-SWIR | 730.00 | SWIR增透膜 @900~1700nm | 精退火H-K9L光学玻璃 | +0.0/-0.1 | 30分±10分 | 符合标准 | 波长/10@633nm | 20/10 | ±0.2 | 0.2~0.5mmX45° | 50.00 | 10.00
高精度楔形窗口 D=50.80mm T=10.00mm SWIR增透膜 @900~1700nm 精退火K9光学玻璃 | GW14-050A-SWIR | 730.00 | SWIR增透膜 @900~1700nm | 精退火H-K9L光学玻璃 | +0.0/-0.1 | 30分±10分 | 符合标准 | 波长/10@633nm | 20/10 | ±0.2 | 0.2~0.5mmX45° | 50.80 | 10.00