## 圆球罩_规格属性
产品名称 | 产品编码 | 含税价格 | 直径D(mm) | 厚度(mm) | 高度(mm) | 镀膜 | 材料 | 直径误差(mm) | 厚度公差(mm) | 表面面型 | 表面光洁度 | 倒边 | RoHS
球罩窗口 D=25.00mm T=1.00mm 无镀膜 精退火K9光学玻璃 | GW16-025 | 750.00 | 25.00 | 1.00 | 11.50 | 未镀膜 | 精退火H-K9L光学玻璃 | +0.0/-0.2 | ±0.2 | 局部ΔN<10 @ 633 nm | 60/40 | 0.2-0.5mmX45° | 符合标准
球罩窗口 D=50.00mm T=2.00mm 无镀膜 精退火K9光学玻璃 | GW16-050 | 1550.00 | 50.00 | 2.00 | 24.00 | 未镀膜 | 精退火H-K9L光学玻璃 | +0.0/-0.2 | ±0.2 | 局部ΔN<10 @ 633 nm | 60/40 | 0.2-0.5mmX45° | 符合标准
球罩窗口 D=75.00mm T=3.00mm 无镀膜 精退火K9光学玻璃 | GW16-075 | 1750.00 | 75.00 | 3.00 | 36.50 | 未镀膜 | 精退火H-K9L光学玻璃 | +0.0/-0.2 | ±0.2 | 局部ΔN<10 @ 633 nm | 60/40 | 0.2-0.5mmX45° | 符合标准
球罩窗口 D=100.00mm T=4.00mm 无镀膜 精退火K9光学玻璃 | GW16-100 | 2250.00 | 100.00 | 4.00 | 49.00 | 未镀膜 | 精退火H-K9L光学玻璃 | +0.0/-0.2 | ±0.2 | 局部ΔN<10 @ 633 nm | 60/40 | 0.2-0.5mmX45° | 符合标准