## 标准精度窗口_规格属性
产品名称 | 产品编码 | 含税价格 | 直径D(mm) | 厚度(mm) | 镀膜 | 材料 | 直径误差(mm) | 厚度公差(mm) | 表面面型 | 平行差 | 表面光洁度 | 倒边 | RoHS
紫外熔融石英标准精度平面窗口 D=5.00mm T=2.00mm 无镀膜 紫外熔融石英 | GW21-005 | 75.00 | 5.00 | 2.00 | 未镀膜 | 紫外熔融石英 | +0.0/-0.1 | ±0.2 | 波长/4 @633nm | ＜30秒 | 60/40 | 0.2~0.5mmX45° | 符合标准
紫外熔融石英标准精度平面窗口 D=10.00mm T=2.00mm 无镀膜 紫外熔融石英 | GW21-010 | 75.00 | 10.00 | 2.00 | 未镀膜 | 紫外熔融石英 | +0.0/-0.1 | ±0.2 | 波长/4 @633nm | ＜30秒 | 60/40 | 0.2~0.5mmX45° | 符合标准
紫外熔融石英标准精度平面窗口 D=12.50mm T=2.00mm 无镀膜 紫外熔融石英 | GW21-012 | 75.00 | 12.50 | 2.00 | 未镀膜 | 紫外熔融石英 | +0.0/-0.1 | ±0.2 | 波长/4 @633nm | ＜30秒 | 60/40 | 0.2~0.5mmX45° | 符合标准
紫外熔融石英标准精度平面窗口 D=12.70mm T=2.00mm 无镀膜 紫外熔融石英 | GW21-012A | 75.00 | 12.70 | 2.00 | 未镀膜 | 紫外熔融石英 | +0.0/-0.1 | ±0.2 | 波长/4 @633nm | ＜30秒 | 60/40 | 0.2~0.5mmX45° | 符合标准
紫外熔融石英标准精度平面窗口 D=20.00mm T=2.00mm 无镀膜 紫外熔融石英 | GW21-020 | 95.00 | 20.00 | 2.00 | 未镀膜 | 紫外熔融石英 | +0.0/-0.1 | ±0.2 | 波长/4 @633nm | ＜30秒 | 60/40 | 0.2~0.5mmX45° | 符合标准
紫外熔融石英标准精度平面窗口 D=25.00mm T=2.00mm 无镀膜 紫外熔融石英 | GW21-025 | 168.00 | 25.00 | 2.00 | 未镀膜 | 紫外熔融石英 | +0.0/-0.1 | ±0.2 | 波长/4 @633nm | ＜30秒 | 60/40 | 0.2~0.5mmX45° | 符合标准
紫外熔融石英标准精度平面窗口 D=25.40mm T=2.00mm 无镀膜 紫外熔融石英 | GW21-025A | 168.00 | 25.40 | 2.00 | 未镀膜 | 紫外熔融石英 | +0.0/-0.1 | ±0.2 | 波长/4 @633nm | ＜30秒 | 60/40 | 0.2~0.5mmX45° | 符合标准
紫外熔融石英标准精度平面窗口 D=30.00mm T=3.00mm 无镀膜 紫外熔融石英 | GW21-030 | 235.00 | 30.00 | 3.00 | 未镀膜 | 紫外熔融石英 | +0.0/-0.1 | ±0.2 | 波长/4 @633nm | ＜30秒 | 60/40 | 0.2~0.5mmX45° | 符合标准
紫外熔融石英标准精度平面窗口 D=38.10mm T=4.00mm 无镀膜 紫外熔融石英 | GW21-038 | 350.00 | 38.10 | 4.00 | 未镀膜 | 紫外熔融石英 | +0.0/-0.1 | ±0.2 | 波长/4 @633nm | ＜30秒 | 60/40 | 0.2~0.5mmX45° | 符合标准
紫外熔融石英标准精度平面窗口 D=50.00mm T=4.00mm 无镀膜 紫外熔融石英 | GW21-050 | 510.00 | 50.00 | 4.00 | 未镀膜 | 紫外熔融石英 | +0.0/-0.1 | ±0.2 | 波长/4 @633nm | ＜30秒 | 60/40 | 0.2~0.5mmX45° | 符合标准
紫外熔融石英标准精度平面窗口 D=50.80mm T=4.00mm 无镀膜 紫外熔融石英 | GW21-050A | 510.00 | 50.80 | 4.00 | 未镀膜 | 紫外熔融石英 | +0.0/-0.1 | ±0.2 | 波长/4 @633nm | ＜30秒 | 60/40 | 0.2~0.5mmX45° | 符合标准
紫外熔融石英标准精度平面窗口 D=5.00mm T=2.00mm UV增透膜 @250~400nm 紫外熔融石英 | GW21-005-UV | 112.00 | 5.00 | 2.00 | UV增透膜 @250~400nm | 紫外熔融石英 | +0.0/-0.1 | ±0.2 | 波长/4 @633nm | ＜30秒 | 60/40 | 0.2~0.5mmX45° | 符合标准
紫外熔融石英标准精度平面窗口 D=10.00mm T=2.00mm UV增透膜 @250~400nm 紫外熔融石英 | GW21-010-UV | 112.00 | 10.00 | 2.00 | UV增透膜 @250~400nm | 紫外熔融石英 | +0.0/-0.1 | ±0.2 | 波长/4 @633nm | ＜30秒 | 60/40 | 0.2~0.5mmX45° | 符合标准
紫外熔融石英标准精度平面窗口 D=12.50mm T=2.00mm UV增透膜 @250~400nm 紫外熔融石英 | GW21-012-UV | 112.00 | 12.50 | 2.00 | UV增透膜 @250~400nm | 紫外熔融石英 | +0.0/-0.1 | ±0.2 | 波长/4 @633nm | ＜30秒 | 60/40 | 0.2~0.5mmX45° | 符合标准
紫外熔融石英标准精度平面窗口 D=12.70mm T=2.00mm UV增透膜 @250~400nm 紫外熔融石英 | GW21-012A-UV | 112.00 | 12.70 | 2.00 | UV增透膜 @250~400nm | 紫外熔融石英 | +0.0/-0.1 | ±0.2 | 波长/4 @633nm | ＜30秒 | 60/40 | 0.2~0.5mmX45° | 符合标准
紫外熔融石英标准精度平面窗口 D=20.00mm T=2.00mm UV增透膜 @250~400nm 紫外熔融石英 | GW21-020-UV | 133.00 | 20.00 | 2.00 | UV增透膜 @250~400nm | 紫外熔融石英 | +0.0/-0.1 | ±0.2 | 波长/4 @633nm | ＜30秒 | 60/40 | 0.2~0.5mmX45° | 符合标准
紫外熔融石英标准精度平面窗口 D=25.00mm T=2.00mm UV增透膜 @250~400nm 紫外熔融石英 | GW21-025-UV | 230.00 | 25.00 | 2.00 | UV增透膜 @250~400nm | 紫外熔融石英 | +0.0/-0.1 | ±0.2 | 波长/4 @633nm | ＜30秒 | 60/40 | 0.2~0.5mmX45° | 符合标准
紫外熔融石英标准精度平面窗口 D=25.40mm T=2.00mm UV增透膜 @250~400nm 紫外熔融石英 | GW21-025A-UV | 230.00 | 25.40 | 2.00 | UV增透膜 @250~400nm | 紫外熔融石英 | +0.0/-0.1 | ±0.2 | 波长/4 @633nm | ＜30秒 | 60/40 | 0.2~0.5mmX45° | 符合标准
紫外熔融石英标准精度平面窗口 D=30.00mm T=3.00mm UV增透膜 @250~400nm 紫外熔融石英 | GW21-030-UV | 295.00 | 30.00 | 3.00 | UV增透膜 @250~400nm | 紫外熔融石英 | +0.0/-0.1 | ±0.2 | 波长/4 @633nm | ＜30秒 | 60/40 | 0.2~0.5mmX45° | 符合标准
紫外熔融石英标准精度平面窗口 D=38.10mm T=4.00mm UV增透膜 @250~400nm 紫外熔融石英 | GW21-038-UV | 420.00 | 38.10 | 4.00 | UV增透膜 @250~400nm | 紫外熔融石英 | +0.0/-0.1 | ±0.2 | 波长/4 @633nm | ＜30秒 | 60/40 | 0.2~0.5mmX45° | 符合标准
紫外熔融石英标准精度平面窗口 D=50.00mm T=4.00mm UV增透膜 @250~400nm 紫外熔融石英 | GW21-050-UV | 610.00 | 50.00 | 4.00 | UV增透膜 @250~400nm | 紫外熔融石英 | +0.0/-0.1 | ±0.2 | 波长/4 @633nm | ＜30秒 | 60/40 | 0.2~0.5mmX45° | 符合标准
紫外熔融石英标准精度平面窗口 D=50.80mm T=4.00mm UV增透膜 @250~400nm 紫外熔融石英 | GW21-050A-UV | 610.00 | 50.80 | 4.00 | UV增透膜 @250~400nm | 紫外熔融石英 | +0.0/-0.1 | ±0.2 | 波长/4 @633nm | ＜30秒 | 60/40 | 0.2~0.5mmX45° | 符合标准
紫外熔融石英标准精度平面窗口 D=5.00mm T=2.00mm VIS增透膜 @350~700nm 紫外熔融石英 | GW21-005-VIS | 105.00 | 5.00 | 2.00 | VIS增透膜 @350~700nm | 紫外熔融石英 | +0.0/-0.1 | ±0.2 | 波长/4 @633nm | ＜30秒 | 60/40 | 0.2~0.5mmX45° | 符合标准
紫外熔融石英标准精度平面窗口 D=10.00mm T=2.00mm VIS增透膜 @350~700nm 紫外熔融石英 | GW21-010-VIS | 105.00 | 10.00 | 2.00 | VIS增透膜 @350~700nm | 紫外熔融石英 | +0.0/-0.1 | ±0.2 | 波长/4 @633nm | ＜30秒 | 60/40 | 0.2~0.5mmX45° | 符合标准
紫外熔融石英标准精度平面窗口 D=12.50mm T=2.00mm VIS增透膜 @350~700nm 紫外熔融石英 | GW21-012-VIS | 105.00 | 12.50 | 2.00 | VIS增透膜 @350~700nm | 紫外熔融石英 | +0.0/-0.1 | ±0.2 | 波长/4 @633nm | ＜30秒 | 60/40 | 0.2~0.5mmX45° | 符合标准
紫外熔融石英标准精度平面窗口 D=12.70mm T=2.00mm VIS增透膜 @350~700nm 紫外熔融石英 | GW21-012A-VIS | 105.00 | 12.70 | 2.00 | VIS增透膜 @350~700nm | 紫外熔融石英 | +0.0/-0.1 | ±0.2 | 波长/4 @633nm | ＜30秒 | 60/40 | 0.2~0.5mmX45° | 符合标准
紫外熔融石英标准精度平面窗口 D=20.00mm T=2.00mm VIS增透膜 @350~700nm 紫外熔融石英 | GW21-020-VIS | 125.00 | 20.00 | 2.00 | VIS增透膜 @350~700nm | 紫外熔融石英 | +0.0/-0.1 | ±0.2 | 波长/4 @633nm | ＜30秒 | 60/40 | 0.2~0.5mmX45° | 符合标准
紫外熔融石英标准精度平面窗口 D=25.00mm T=2.00mm VIS增透膜 @350~700nm 紫外熔融石英 | GW21-025-VIS | 218.00 | 25.00 | 2.00 | VIS增透膜 @350~700nm | 紫外熔融石英 | +0.0/-0.1 | ±0.2 | 波长/4 @633nm | ＜30秒 | 60/40 | 0.2~0.5mmX45° | 符合标准
紫外熔融石英标准精度平面窗口 D=25.40mm T=2.00mm VIS增透膜 @350~700nm 紫外熔融石英 | GW21-025A-VIS | 218.00 | 25.40 | 2.00 | VIS增透膜 @350~700nm | 紫外熔融石英 | +0.0/-0.1 | ±0.2 | 波长/4 @633nm | ＜30秒 | 60/40 | 0.2~0.5mmX45° | 符合标准
紫外熔融石英标准精度平面窗口 D=30.00mm T=3.00mm VIS增透膜 @350~700nm 紫外熔融石英 | GW21-030-VIS | 285.00 | 30.00 | 3.00 | VIS增透膜 @350~700nm | 紫外熔融石英 | +0.0/-0.1 | ±0.2 | 波长/4 @633nm | ＜30秒 | 60/40 | 0.2~0.5mmX45° | 符合标准
紫外熔融石英标准精度平面窗口 D=38.10mm T=4.00mm VIS增透膜 @350~700nm 紫外熔融石英 | GW21-038-VIS | 410.00 | 38.10 | 4.00 | VIS增透膜 @350~700nm | 紫外熔融石英 | +0.0/-0.1 | ±0.2 | 波长/4 @633nm | ＜30秒 | 60/40 | 0.2~0.5mmX45° | 符合标准
紫外熔融石英标准精度平面窗口 D=50.00mm T=4.00mm VIS增透膜 @350~700nm 紫外熔融石英 | GW21-050-VIS | 590.00 | 50.00 | 4.00 | VIS增透膜 @350~700nm | 紫外熔融石英 | +0.0/-0.1 | ±0.2 | 波长/4 @633nm | ＜30秒 | 60/40 | 0.2~0.5mmX45° | 符合标准
紫外熔融石英标准精度平面窗口 D=50.80mm T=4.00mm VIS增透膜 @350~700nm 紫外熔融石英 | GW21-050A-VIS | 590.00 | 50.80 | 4.00 | VIS增透膜 @350~700nm | 紫外熔融石英 | +0.0/-0.1 | ±0.2 | 波长/4 @633nm | ＜30秒 | 60/40 | 0.2~0.5mmX45° | 符合标准
紫外熔融石英标准精度平面窗口 D=5.00mm T=2.00mm NIR增透膜 @600~1100nm 紫外熔融石英 | GW21-005-NIR | 112.00 | 5.00 | 2.00 | NIR增透膜 @600~1100nm | 紫外熔融石英 | +0.0/-0.1 | ±0.2 | 波长/4 @633nm | ＜30秒 | 60/40 | 0.2~0.5mmX45° | 符合标准
紫外熔融石英标准精度平面窗口 D=10.00mm T=2.00mm NIR增透膜 @600~1100nm 紫外熔融石英 | GW21-010-NIR | 112.00 | 10.00 | 2.00 | NIR增透膜 @600~1100nm | 紫外熔融石英 | +0.0/-0.1 | ±0.2 | 波长/4 @633nm | ＜30秒 | 60/40 | 0.2~0.5mmX45° | 符合标准
紫外熔融石英标准精度平面窗口 D=12.50mm T=2.00mm NIR增透膜 @600~1100nm 紫外熔融石英 | GW21-012-NIR | 112.00 | 12.50 | 2.00 | NIR增透膜 @600~1100nm | 紫外熔融石英 | +0.0/-0.1 | ±0.2 | 波长/4 @633nm | ＜30秒 | 60/40 | 0.2~0.5mmX45° | 符合标准
紫外熔融石英标准精度平面窗口 D=12.70mm T=2.00mm NIR增透膜 @600~1100nm 紫外熔融石英 | GW21-012A-NIR | 112.00 | 12.70 | 2.00 | NIR增透膜 @600~1100nm | 紫外熔融石英 | +0.0/-0.1 | ±0.2 | 波长/4 @633nm | ＜30秒 | 60/40 | 0.2~0.5mmX45° | 符合标准
紫外熔融石英标准精度平面窗口 D=20.00mm T=2.00mm NIR增透膜 @600~1100nm 紫外熔融石英 | GW21-020-NIR | 133.00 | 20.00 | 2.00 | NIR增透膜 @600~1100nm | 紫外熔融石英 | +0.0/-0.1 | ±0.2 | 波长/4 @633nm | ＜30秒 | 60/40 | 0.2~0.5mmX45° | 符合标准
紫外熔融石英标准精度平面窗口 D=25.00mm T=2.00mm NIR增透膜 @600~1100nm 紫外熔融石英 | GW21-025-NIR | 230.00 | 25.00 | 2.00 | NIR增透膜 @600~1100nm | 紫外熔融石英 | +0.0/-0.1 | ±0.2 | 波长/4 @633nm | ＜30秒 | 60/40 | 0.2~0.5mmX45° | 符合标准
紫外熔融石英标准精度平面窗口 D=25.40mm T=2.00mm NIR增透膜 @600~1100nm 紫外熔融石英 | GW21-025A-NIR | 230.00 | 25.40 | 2.00 | NIR增透膜 @600~1100nm | 紫外熔融石英 | +0.0/-0.1 | ±0.2 | 波长/4 @633nm | ＜30秒 | 60/40 | 0.2~0.5mmX45° | 符合标准
紫外熔融石英标准精度平面窗口 D=30.00mm T=3.00mm NIR增透膜 @600~1100nm 紫外熔融石英 | GW21-030-NIR | 295.00 | 30.00 | 3.00 | NIR增透膜 @600~1100nm | 紫外熔融石英 | +0.0/-0.1 | ±0.2 | 波长/4 @633nm | ＜30秒 | 60/40 | 0.2~0.5mmX45° | 符合标准
紫外熔融石英标准精度平面窗口 D=38.10mm T=4.00mm NIR增透膜 @600~1100nm 紫外熔融石英 | GW21-038-NIR | 420.00 | 38.10 | 4.00 | NIR增透膜 @600~1100nm | 紫外熔融石英 | +0.0/-0.1 | ±0.2 | 波长/4 @633nm | ＜30秒 | 60/40 | 0.2~0.5mmX45° | 符合标准
紫外熔融石英标准精度平面窗口 D=50.00mm T=4.00mm NIR增透膜 @600~1100nm 紫外熔融石英 | GW21-050-NIR | 610.00 | 50.00 | 4.00 | NIR增透膜 @600~1100nm | 紫外熔融石英 | +0.0/-0.1 | ±0.2 | 波长/4 @633nm | ＜30秒 | 60/40 | 0.2~0.5mmX45° | 符合标准
紫外熔融石英标准精度平面窗口 D=50.80mm T=4.00mm NIR增透膜 @600~1100nm 紫外熔融石英 | GW21-050A-NIR | 610.00 | 50.80 | 4.00 | NIR增透膜 @600~1100nm | 紫外熔融石英 | +0.0/-0.1 | ±0.2 | 波长/4 @633nm | ＜30秒 | 60/40 | 0.2~0.5mmX45° | 符合标准
紫外熔融石英标准精度平面窗口 D=5.00mm T=2.00mm SWIR增透膜 @900~1700nm 紫外熔融石英 | GW21-005-SWIR | 112.00 | 5.00 | 2.00 | SWIR增透膜 @900~1700nm | 紫外熔融石英 | +0.0/-0.1 | ±0.2 | 波长/4 @633nm | ＜30秒 | 60/40 | 0.2~0.5mmX45° | 符合标准
紫外熔融石英标准精度平面窗口 D=10.00mm T=2.00mm SWIR增透膜 @900~1700nm 紫外熔融石英 | GW21-010-SWIR | 112.00 | 10.00 | 2.00 | SWIR增透膜 @900~1700nm | 紫外熔融石英 | +0.0/-0.1 | ±0.2 | 波长/4 @633nm | ＜30秒 | 60/40 | 0.2~0.5mmX45° | 符合标准
紫外熔融石英标准精度平面窗口 D=12.50mm T=2.00mm SWIR增透膜 @900~1700nm 紫外熔融石英 | GW21-012-SWIR | 112.00 | 12.50 | 2.00 | SWIR增透膜 @900~1700nm | 紫外熔融石英 | +0.0/-0.1 | ±0.2 | 波长/4 @633nm | ＜30秒 | 60/40 | 0.2~0.5mmX45° | 符合标准
紫外熔融石英标准精度平面窗口 D=12.70mm T=2.00mm SWIR增透膜 @900~1700nm 紫外熔融石英 | GW21-012A-SWIR | 112.00 | 12.70 | 2.00 | SWIR增透膜 @900~1700nm | 紫外熔融石英 | +0.0/-0.1 | ±0.2 | 波长/4 @633nm | ＜30秒 | 60/40 | 0.2~0.5mmX45° | 符合标准
紫外熔融石英标准精度平面窗口 D=20.00mm T=2.00mm SWIR增透膜 @900~1700nm 紫外熔融石英 | GW21-020-SWIR | 133.00 | 20.00 | 2.00 | SWIR增透膜 @900~1700nm | 紫外熔融石英 | +0.0/-0.1 | ±0.2 | 波长/4 @633nm | ＜30秒 | 60/40 | 0.2~0.5mmX45° | 符合标准
紫外熔融石英标准精度平面窗口 D=25.00mm T=2.00mm SWIR增透膜 @900~1700nm 紫外熔融石英 | GW21-025-SWIR | 230.00 | 25.00 | 2.00 | SWIR增透膜 @900~1700nm | 紫外熔融石英 | +0.0/-0.1 | ±0.2 | 波长/4 @633nm | ＜30秒 | 60/40 | 0.2~0.5mmX45° | 符合标准
紫外熔融石英标准精度平面窗口 D=25.40mm T=2.00mm SWIR增透膜 @900~1700nm 紫外熔融石英 | GW21-025A-SWIR | 230.00 | 25.40 | 2.00 | SWIR增透膜 @900~1700nm | 紫外熔融石英 | +0.0/-0.1 | ±0.2 | 波长/4 @633nm | ＜30秒 | 60/40 | 0.2~0.5mmX45° | 符合标准
紫外熔融石英标准精度平面窗口 D=30.00mm T=3.00mm SWIR增透膜 @900~1700nm 紫外熔融石英 | GW21-030-SWIR | 295.00 | 30.00 | 3.00 | SWIR增透膜 @900~1700nm | 紫外熔融石英 | +0.0/-0.1 | ±0.2 | 波长/4 @633nm | ＜30秒 | 60/40 | 0.2~0.5mmX45° | 符合标准
紫外熔融石英标准精度平面窗口 D=38.10mm T=4.00mm SWIR增透膜 @900~1700nm 紫外熔融石英 | GW21-038-SWIR | 420.00 | 38.10 | 4.00 | SWIR增透膜 @900~1700nm | 紫外熔融石英 | +0.0/-0.1 | ±0.2 | 波长/4 @633nm | ＜30秒 | 60/40 | 0.2~0.5mmX45° | 符合标准
紫外熔融石英标准精度平面窗口 D=50.00mm T=4.00mm SWIR增透膜 @900~1700nm 紫外熔融石英 | GW21-050-SWIR | 610.00 | 50.00 | 4.00 | SWIR增透膜 @900~1700nm | 紫外熔融石英 | +0.0/-0.1 | ±0.2 | 波长/4 @633nm | ＜30秒 | 60/40 | 0.2~0.5mmX45° | 符合标准
紫外熔融石英标准精度平面窗口 D=50.80mm T=4.00mm SWIR增透膜 @900~1700nm 紫外熔融石英 | GW21-050A-SWIR | 610.00 | 50.80 | 4.00 | SWIR增透膜 @900~1700nm | 紫外熔融石英 | +0.0/-0.1 | ±0.2 | 波长/4 @633nm | ＜30秒 | 60/40 | 0.2~0.5mmX45° | 符合标准