## 楔形窗口_规格属性
产品名称 | 产品编码 | 含税价格 | 直径D(mm) | 厚度(mm) | 镀膜 | 材料 | 直径误差(mm) | 厚度公差(mm) | 表面面型 | 表面光洁度 | 倒边 | 楔角 | RoHS
紫外熔融石英高精度楔形窗口 D=12.50mm T=3.00mm 无镀膜 紫外熔融石英 | GW24-012 | 205.00 | 12.50 | 3.00 | 未镀膜 | 紫外熔融石英 | +0.0/-0.1 | ±0.2 | 波长/10 @633nm | 20/10 | 0.2-0.5mmX45° | 30分±10分 | 符合标准
紫外熔融石英高精度楔形窗口 D=12.70mm T=3.00mm 无镀膜 紫外熔融石英 | GW24-012A | 205.00 | 12.70 | 3.00 | 未镀膜 | 紫外熔融石英 | +0.0/-0.1 | ±0.2 | 波长/10 @633nm | 20/10 | 0.2-0.5mmX45° | 30分±10分 | 符合标准
紫外熔融石英高精度楔形窗口 D=25.00mm T=6.00mm 无镀膜 紫外熔融石英 | GW24-025 | 335.00 | 25.00 | 6.00 | 未镀膜 | 紫外熔融石英 | +0.0/-0.1 | ±0.2 | 波长/10 @633nm | 20/10 | 0.2-0.5mmX45° | 30分±10分 | 符合标准
紫外熔融石英高精度楔形窗口 D=25.40mm T=6.00mm 无镀膜 紫外熔融石英 | GW24-025A | 335.00 | 25.40 | 6.00 | 未镀膜 | 紫外熔融石英 | +0.0/-0.1 | ±0.2 | 波长/10 @633nm | 20/10 | 0.2-0.5mmX45° | 30分±10分 | 符合标准
紫外熔融石英高精度楔形窗口 D=38.10mm T=10.00mm 无镀膜 紫外熔融石英 | GW24-038 | 610.00 | 38.10 | 10.00 | 未镀膜 | 紫外熔融石英 | +0.0/-0.1 | ±0.2 | 波长/10 @633nm | 20/10 | 0.2-0.5mmX45° | 30分±10分 | 符合标准
紫外熔融石英高精度楔形窗口 D=50.00mm T=10.00mm 无镀膜 紫外熔融石英 | GW24-050 | 750.00 | 50.00 | 10.00 | 未镀膜 | 紫外熔融石英 | +0.0/-0.1 | ±0.2 | 波长/10 @633nm | 20/10 | 0.2-0.5mmX45° | 30分±10分 | 符合标准
紫外熔融石英高精度楔形窗口 D=50.80mm T=10.00mm 无镀膜 紫外熔融石英 | GW24-050A | 750.00 | 50.80 | 10.00 | 未镀膜 | 紫外熔融石英 | +0.0/-0.1 | ±0.2 | 波长/10 @633nm | 20/10 | 0.2-0.5mmX45° | 30分±10分 | 符合标准
紫外熔融石英高精度楔形窗口 D=12.50mm T=3.00mm UV增透膜 @250~400nm 紫外熔融石英 | GW24-012-UV | 255.00 | 12.50 | 3.00 | UV增透膜 @250~400nm | 紫外熔融石英 | +0.0/-0.1 | ±0.2 | 波长/10 @633nm | 20/10 | 0.2-0.5mmX45° | 30分±10分 | 符合标准
紫外熔融石英高精度楔形窗口 D=12.70mm T=3.00mm UV增透膜 @250~400nm 紫外熔融石英 | GW24-012A-UV | 255.00 | 12.70 | 3.00 | UV增透膜 @250~400nm | 紫外熔融石英 | +0.0/-0.1 | ±0.2 | 波长/10 @633nm | 20/10 | 0.2-0.5mmX45° | 30分±10分 | 符合标准
紫外熔融石英高精度楔形窗口 D=25.00mm T=6.00mm UV增透膜 @250~400nm 紫外熔融石英 | GW24-025-UV | 415.00 | 25.00 | 6.00 | UV增透膜 @250~400nm | 紫外熔融石英 | +0.0/-0.1 | ±0.2 | 波长/10 @633nm | 20/10 | 0.2-0.5mmX45° | 30分±10分 | 符合标准
紫外熔融石英高精度楔形窗口 D=25.40mm T=6.00mm UV增透膜 @250~400nm 紫外熔融石英 | GW24-025A-UV | 415.00 | 25.40 | 6.00 | UV增透膜 @250~400nm | 紫外熔融石英 | +0.0/-0.1 | ±0.2 | 波长/10 @633nm | 20/10 | 0.2-0.5mmX45° | 30分±10分 | 符合标准
紫外熔融石英高精度楔形窗口 D=38.10mm T=10.00mm UV增透膜 @250~400nm 紫外熔融石英 | GW24-038-UV | 700.00 | 38.10 | 10.00 | UV增透膜 @250~400nm | 紫外熔融石英 | +0.0/-0.1 | ±0.2 | 波长/10 @633nm | 20/10 | 0.2-0.5mmX45° | 30分±10分 | 符合标准
紫外熔融石英高精度楔形窗口 D=50.00mm T=10.00mm UV增透膜 @250~400nm 紫外熔融石英 | GW24-050-UV | 855.00 | 50.00 | 10.00 | UV增透膜 @250~400nm | 紫外熔融石英 | +0.0/-0.1 | ±0.2 | 波长/10 @633nm | 20/10 | 0.2-0.5mmX45° | 30分±10分 | 符合标准
紫外熔融石英高精度楔形窗口 D=50.80mm T=10.00mm UV增透膜 @250~400nm 紫外熔融石英 | GW24-050A-UV | 855.00 | 50.80 | 10.00 | UV增透膜 @250~400nm | 紫外熔融石英 | +0.0/-0.1 | ±0.2 | 波长/10 @633nm | 20/10 | 0.2-0.5mmX45° | 30分±10分 | 符合标准
紫外熔融石英高精度楔形窗口 D=12.50mm T=3.00mm VIS增透膜 @350~700nm 紫外熔融石英 | GW24-012-VIS | 235.00 | 12.50 | 3.00 | VIS增透膜 @350~700nm | 紫外熔融石英 | +0.0/-0.1 | ±0.2 | 波长/10 @633nm | 20/10 | 0.2-0.5mmX45° | 30分±10分 | 符合标准
紫外熔融石英高精度楔形窗口 D=12.70mm T=3.00mm VIS增透膜 @350~700nm 紫外熔融石英 | GW24-012A-VIS | 235.00 | 12.70 | 3.00 | VIS增透膜 @350~700nm | 紫外熔融石英 | +0.0/-0.1 | ±0.2 | 波长/10 @633nm | 20/10 | 0.2-0.5mmX45° | 30分±10分 | 符合标准
紫外熔融石英高精度楔形窗口 D=25.00mm T=6.00mm VIS增透膜 @350~700nm 紫外熔融石英 | GW24-025-VIS | 375.00 | 25.00 | 6.00 | VIS增透膜 @350~700nm | 紫外熔融石英 | +0.0/-0.1 | ±0.2 | 波长/10 @633nm | 20/10 | 0.2-0.5mmX45° | 30分±10分 | 符合标准
紫外熔融石英高精度楔形窗口 D=25.40mm T=6.00mm VIS增透膜 @350~700nm 紫外熔融石英 | GW24-025A-VIS | 375.00 | 25.40 | 6.00 | VIS增透膜 @350~700nm | 紫外熔融石英 | +0.0/-0.1 | ±0.2 | 波长/10 @633nm | 20/10 | 0.2-0.5mmX45° | 30分±10分 | 符合标准
紫外熔融石英高精度楔形窗口 D=38.10mm T=10.00mm VIS增透膜 @350~700nm 紫外熔融石英 | GW24-038-VIS | 660.00 | 38.10 | 10.00 | VIS增透膜 @350~700nm | 紫外熔融石英 | +0.0/-0.1 | ±0.2 | 波长/10 @633nm | 20/10 | 0.2-0.5mmX45° | 30分±10分 | 符合标准
紫外熔融石英高精度楔形窗口 D=50.00mm T=10.00mm VIS增透膜 @350~700nm 紫外熔融石英 | GW24-050-VIS | 805.00 | 50.00 | 10.00 | VIS增透膜 @350~700nm | 紫外熔融石英 | +0.0/-0.1 | ±0.2 | 波长/10 @633nm | 20/10 | 0.2-0.5mmX45° | 30分±10分 | 符合标准
紫外熔融石英高精度楔形窗口 D=50.80mm T=10.00mm VIS增透膜 @350~700nm 紫外熔融石英 | GW24-050A-VIS | 805.00 | 50.80 | 10.00 | VIS增透膜 @350~700nm | 紫外熔融石英 | +0.0/-0.1 | ±0.2 | 波长/10 @633nm | 20/10 | 0.2-0.5mmX45° | 30分±10分 | 符合标准
紫外熔融石英高精度楔形窗口 D=12.50mm T=3.00mm NIR增透膜 @600~1100nm 紫外熔融石英 | GW24-012-NIR | 250.00 | 12.50 | 3.00 | NIR增透膜 @600~1100nm | 紫外熔融石英 | +0.0/-0.1 | ±0.2 | 波长/10 @633nm | 20/10 | 0.2-0.5mmX45° | 30分±10分 | 符合标准
紫外熔融石英高精度楔形窗口 D=12.70mm T=3.00mm NIR增透膜 @600~1100nm 紫外熔融石英 | GW24-012A-NIR | 250.00 | 12.70 | 3.00 | NIR增透膜 @600~1100nm | 紫外熔融石英 | +0.0/-0.1 | ±0.2 | 波长/10 @633nm | 20/10 | 0.2-0.5mmX45° | 30分±10分 | 符合标准
紫外熔融石英高精度楔形窗口 D=25.00mm T=6.00mm NIR增透膜 @600~1100nm 紫外熔融石英 | GW24-025-NIR | 390.00 | 25.00 | 6.00 | NIR增透膜 @600~1100nm | 紫外熔融石英 | +0.0/-0.1 | ±0.2 | 波长/10 @633nm | 20/10 | 0.2-0.5mmX45° | 30分±10分 | 符合标准
紫外熔融石英高精度楔形窗口 D=25.40mm T=6.00mm NIR增透膜 @600~1100nm 紫外熔融石英 | GW24-025A-NIR | 390.00 | 25.40 | 6.00 | NIR增透膜 @600~1100nm | 紫外熔融石英 | +0.0/-0.1 | ±0.2 | 波长/10 @633nm | 20/10 | 0.2-0.5mmX45° | 30分±10分 | 符合标准
紫外熔融石英高精度楔形窗口 D=38.10mm T=10.00mm NIR增透膜 @600~1100nm 紫外熔融石英 | GW24-038-NIR | 675.00 | 38.10 | 10.00 | NIR增透膜 @600~1100nm | 紫外熔融石英 | +0.0/-0.1 | ±0.2 | 波长/10 @633nm | 20/10 | 0.2-0.5mmX45° | 30分±10分 | 符合标准
紫外熔融石英高精度楔形窗口 D=50.00mm T=10.00mm NIR增透膜 @600~1100nm 紫外熔融石英 | GW24-050-NIR | 820.00 | 50.00 | 10.00 | NIR增透膜 @600~1100nm | 紫外熔融石英 | +0.0/-0.1 | ±0.2 | 波长/10 @633nm | 20/10 | 0.2-0.5mmX45° | 30分±10分 | 符合标准
紫外熔融石英高精度楔形窗口 D=50.80mm T=10.00mm NIR增透膜 @600~1100nm 紫外熔融石英 | GW24-050A-NIR | 820.00 | 50.80 | 10.00 | NIR增透膜 @600~1100nm | 紫外熔融石英 | +0.0/-0.1 | ±0.2 | 波长/10 @633nm | 20/10 | 0.2-0.5mmX45° | 30分±10分 | 符合标准
紫外熔融石英高精度楔形窗口 D=12.50mm T=3.00mm SWIR增透膜 @900~1700nm 紫外熔融石英 | GW24-012-SWIR | 250.00 | 12.50 | 3.00 | SWIR增透膜 @900~1700nm | 紫外熔融石英 | +0.0/-0.1 | ±0.2 | 波长/10 @633nm | 20/10 | 0.2-0.5mmX45° | 30分±10分 | 符合标准
紫外熔融石英高精度楔形窗口 D=12.70mm T=3.00mm SWIR增透膜 @900~1700nm 紫外熔融石英 | GW24-012A-SWIR | 250.00 | 12.70 | 3.00 | SWIR增透膜 @900~1700nm | 紫外熔融石英 | +0.0/-0.1 | ±0.2 | 波长/10 @633nm | 20/10 | 0.2-0.5mmX45° | 30分±10分 | 符合标准
紫外熔融石英高精度楔形窗口 D=25.00mm T=6.00mm SWIR增透膜 @900~1700nm 紫外熔融石英 | GW24-025-SWIR | 390.00 | 25.00 | 6.00 | SWIR增透膜 @900~1700nm | 紫外熔融石英 | +0.0/-0.1 | ±0.2 | 波长/10 @633nm | 20/10 | 0.2-0.5mmX45° | 30分±10分 | 符合标准
紫外熔融石英高精度楔形窗口 D=25.40mm T=6.00mm SWIR增透膜 @900~1700nm 紫外熔融石英 | GW24-025A-SWIR | 390.00 | 25.40 | 6.00 | SWIR增透膜 @900~1700nm | 紫外熔融石英 | +0.0/-0.1 | ±0.2 | 波长/10 @633nm | 20/10 | 0.2-0.5mmX45° | 30分±10分 | 符合标准
紫外熔融石英高精度楔形窗口 D=38.10mm T=10.00mm SWIR增透膜 @900~1700nm 紫外熔融石英 | GW24-038-SWIR | 675.00 | 38.10 | 10.00 | SWIR增透膜 @900~1700nm | 紫外熔融石英 | +0.0/-0.1 | ±0.2 | 波长/10 @633nm | 20/10 | 0.2-0.5mmX45° | 30分±10分 | 符合标准
紫外熔融石英高精度楔形窗口 D=50.00mm T=10.00mm SWIR增透膜 @900~1700nm 紫外熔融石英 | GW24-050-SWIR | 820.00 | 50.00 | 10.00 | SWIR增透膜 @900~1700nm | 紫外熔融石英 | +0.0/-0.1 | ±0.2 | 波长/10 @633nm | 20/10 | 0.2-0.5mmX45° | 30分±10分 | 符合标准
紫外熔融石英高精度楔形窗口 D=50.80mm T=10.00mm SWIR增透膜 @900~1700nm 紫外熔融石英 | GW24-050A-SWIR | 820.00 | 50.80 | 10.00 | SWIR增透膜 @900~1700nm | 紫外熔融石英 | +0.0/-0.1 | ±0.2 | 波长/10 @633nm | 20/10 | 0.2-0.5mmX45° | 30分±10分 | 符合标准