## 楔形棱镜_规格属性
产品名称 | 产品编码 | 含税价格 | 直径D(mm) | 薄边厚度(mm) | 镀膜 | 材料 | 直径误差(mm) | 厚度公差(mm) | 表面面型 | 表面光洁度 | 倒边 | 物理楔角 | 屈光度 | 光束偏转角@355nm | 角度误差 | RoHS
紫外熔融石英高精度楔形棱镜 D=25.00mm T=3.00mm 无镀膜 紫外熔融石英 | GW25-025-005 | 390.00 | 25.00 | 3.00 | 未镀膜 | 紫外熔融石英 | +0.0/-0.1 | ±0.2 | 波长/10 @633nm | 40/20 | 0.2~0.5mmX45° | 1°3'0'' | 0.87 | 0.5° | ±15秒 | 符合标准
紫外熔融石英高精度楔形棱镜 D=25.00mm T=3.00mm 无镀膜 紫外熔融石英 | GW25-025-010 | 390.00 | 25.00 | 3.00 | 未镀膜 | 紫外熔融石英 | +0.0/-0.1 | ±0.2 | 波长/10 @633nm | 40/20 | 0.2~0.5mmX45° | 2°5'56'' | 1.74 | 1.0° | ±15秒 | 符合标准
紫外熔融石英高精度楔形棱镜 D=25.00mm T=3.00mm 无镀膜 紫外熔融石英 | GW25-025-020 | 390.00 | 25.00 | 3.00 | 未镀膜 | 紫外熔融石英 | +0.0/-0.1 | ±0.2 | 波长/10 @633nm | 40/20 | 0.2~0.5mmX45° | 4°11'14'' | 3.49 | 2.0° | ±15秒 | 符合标准
紫外熔融石英高精度楔形棱镜 D=25.00mm T=3.00mm 无镀膜 紫外熔融石英 | GW25-025-040 | 390.00 | 25.00 | 3.00 | 未镀膜 | 紫外熔融石英 | +0.0/-0.1 | ±0.2 | 波长/10 @633nm | 40/20 | 0.2~0.5mmX45° | 8°17'39'' | 7.00 | 4.0° | ±15秒 | 符合标准
紫外熔融石英高精度楔形棱镜 D=25.00mm T=3.00mm 无镀膜 紫外熔融石英 | GW25-025-060 | 390.00 | 25.00 | 3.00 | 未镀膜 | 紫外熔融石英 | +0.0/-0.1 | ±0.2 | 波长/10 @633nm | 40/20 | 0.2~0.5mmX45° | 12°15'0'' | 10.51 | 6.0° | ±15秒 | 符合标准
紫外熔融石英高精度楔形棱镜 D=25.00mm T=3.00mm UV增透膜 @250~400nm 紫外熔融石英 | GW25-025-005-UV | 475.00 | 25.00 | 3.00 | UV增透膜 @250~400nm | 紫外熔融石英 | +0.0/-0.1 | ±0.2 | 波长/10 @633nm | 40/20 | 0.2~0.5mmX45° | 1°3'0'' | 0.87 | 0.5° | ±15秒 | 符合标准
紫外熔融石英高精度楔形棱镜 D=25.00mm T=3.00mm UV增透膜 @250~400nm 紫外熔融石英 | GW25-025-010-UV | 475.00 | 25.00 | 3.00 | UV增透膜 @250~400nm | 紫外熔融石英 | +0.0/-0.1 | ±0.2 | 波长/10 @633nm | 40/20 | 0.2~0.5mmX45° | 2°5'56'' | 1.74 | 1.0° | ±15秒 | 符合标准
紫外熔融石英高精度楔形棱镜 D=25.00mm T=3.00mm UV增透膜 @250~400nm 紫外熔融石英 | GW25-025-020-UV | 475.00 | 25.00 | 3.00 | UV增透膜 @250~400nm | 紫外熔融石英 | +0.0/-0.1 | ±0.2 | 波长/10 @633nm | 40/20 | 0.2~0.5mmX45° | 4°11'14'' | 3.49 | 2.0° | ±15秒 | 符合标准
紫外熔融石英高精度楔形窗口 D=25.00mm T=3.00mm UV增透膜 @250~400nm 紫外熔融石英 | GW25-025-040-UV | 475.00 | 25.00 | 3.00 | UV增透膜 @250~400nm | 紫外熔融石英 | +0.0/-0.1 | ±0.2 | 波长/10 @633nm | 40/20 | 0.2~0.5mmX45° | 8°17'39'' | 7.00 | 4.0° | ±15秒 | 符合标准
紫外熔融石英高精度楔形窗口 D=25.00mm T=3.00mm UV增透膜 @250~400nm 紫外熔融石英 | GW25-025-060-UV | 475.00 | 25.00 | 3.00 | UV增透膜 @250~400nm | 紫外熔融石英 | +0.0/-0.1 | ±0.2 | 波长/10 @633nm | 40/20 | 0.2~0.5mmX45° | 12°15'0'' | 10.51 | 6.0° | ±15秒 | 符合标准