## 锗窗口_规格属性
产品名称 | 产品编码 | 含税价格 | RoHS | 直径D(mm) | 厚度(mm) | 镀膜 | 材料 | 直径误差(mm) | 厚度公差(mm) | 表面面型 | 平行差 | 表面光洁度 | 倒边
锗 (Ge)平面窗口 D=10.00mm T=1.00mm （未镀膜）单晶 | GW91-010 | 450.00 | 符合标准 | 10.00 | 1.00 | 未镀膜 | 锗 (Ge) 单晶 | +0.0/-0.1 | ±0.1 | 1波长@633nm | ＜1分 | 60/40 | 保护性倒边0.2mmX45°
锗 (Ge)平面窗口 D=12.50mm T=2.00mm（未镀膜）单晶 | GW91-012 | 550.00 | 符合标准 | 12.50 | 2.00 | 未镀膜 | 锗 (Ge) 单晶 | +0.0/-0.1 | ±0.1 | 1波长@633nm | ＜1分 | 60/40 | 保护性倒边0.2mmX45°
锗 (Ge)平面窗口 D=12.70mm T=2.00mm（未镀膜） 单晶 | GW91-012A | 550.00 | 符合标准 | 12.70 | 2.00 | 未镀膜 | 锗 (Ge) 单晶 | +0.0/-0.1 | ±0.1 | 1波长@633nm | ＜1分 | 60/40 | 保护性倒边0.2mmX45°
锗 (Ge)平面窗口 D=25.00mm T=2.00mm （未镀膜）单晶 | GW91-025 | 650.00 | 符合标准 | 25.00 | 2.00 | 未镀膜 | 锗 (Ge) 单晶 | +0.0/-0.1 | ±0.1 | 1波长@633nm | ＜1分 | 60/40 | 保护性倒边0.2mmX45°
锗 (Ge)平面窗口 D=25.40mm T=2.00mm （未镀膜） 单晶 | GW91-025A | 650.00 | 符合标准 | 25.40 | 2.00 | 未镀膜 | 锗 (Ge) 单晶 | +0.0/-0.1 | ±0.1 | 1波长@633nm | ＜1分 | 60/40 | 保护性倒边0.2mmX45°
锗 (Ge)平面窗口 D=40.00mm T=2.00mm（未镀膜） 单晶 | GW91-040 | 1250.00 | 符合标准 | 40.00 | 2.00 | 未镀膜 | 锗 (Ge) 单晶 | +0.0/-0.1 | ±0.1 | 1波长@633nm | ＜1分 | 60/40 | 保护性倒边0.2mmX45°
锗 (Ge)平面窗口 D=50.00mm T=3.00mm （未镀膜）单晶 | GW91-050 | 1550.00 | 符合标准 | 50.00 | 3.00 | 未镀膜 | 锗 (Ge) 单晶 | +0.0/-0.1 | ±0.1 | 1波长@633nm | ＜1分 | 60/40 | 保护性倒边0.2mmX45°
锗 (Ge)平面窗口 D=10.00mm T=1.00mm S1、S2：Ravg<1.5% @8~12μm 锗 (Ge) 单晶 | GW91-010-IR2 | 550.00 | 符合标准 | 10.00 | 1.00 | S1、S2：Ravg<1.5% @8~12μm | 锗 (Ge) 单晶 | +0.0/-0.1 | ±0.1 | 1波长@633nm | ＜1分 | 60/40 | 保护性倒边0.2mmX45°
锗 (Ge)平面窗口 D=12.50mm T=2.00mm S1、S2：Ravg<1.5% @8~12μm 锗 (Ge) 单晶 | GW91-012-IR2 | 650.00 | 符合标准 | 12.50 | 2.00 | S1、S2：Ravg<1.5% @8~12μm | 锗 (Ge) 单晶 | +0.0/-0.1 | ±0.1 | 1波长@633nm | ＜1分 | 60/40 | 保护性倒边0.2mmX45°
锗 (Ge)平面窗口 D=12.70mm T=2.00mm S1、S2：Ravg<1.5% @8~12μm 锗 (Ge) 单晶 | GW91-012A-IR2 | 650.00 | 符合标准 | 12.70 | 2.00 | S1、S2：Ravg<1.5% @8~12μm | 锗 (Ge) 单晶 | +0.0/-0.1 | ±0.1 | 1波长@633nm | ＜1分 | 60/40 | 保护性倒边0.2mmX45°
锗 (Ge)平面窗口 D=25.00mm T=2.00mm S1、S2：Ravg<1.5% @8~12μm 锗 (Ge) 单晶 | GW91-025-IR2 | 850.00 | 符合标准 | 25.00 | 2.00 | S1、S2：Ravg<1.5% @8~12μm | 锗 (Ge) 单晶 | +0.0/-0.1 | ±0.1 | 1波长@633nm | ＜1分 | 60/40 | 保护性倒边0.2mmX45°
锗 (Ge)平面窗口 D=25.40mm T=2.00mm S1、S2：Ravg<1.5% @8~12μm锗 (Ge) 单晶 | GW91-025A-IR2 | 850.00 | 符合标准 | 25.40 | 2.00 | S1、S2：Ravg<1.5% @8~12μm | 锗 (Ge) 单晶 | +0.0/-0.1 | ±0.1 | 1波长@633nm | ＜1分 | 60/40 | 保护性倒边0.2mmX45°
锗 (Ge)平面窗口 D=40.00mm T=2.00mm S1、S2：Ravg<1.5% @8~12μm 锗 (Ge) 单晶 | GW91-040-IR2 | 1550.00 | 符合标准 | 40.00 | 2.00 | S1、S2：Ravg<1.5% @8~12μm | 锗 (Ge) 单晶 | +0.0/-0.1 | ±0.1 | 1波长@633nm | ＜1分 | 60/40 | 保护性倒边0.2mmX45°
锗 (Ge)平面窗口 D=50.00mm T=3.00mm S1、S2：Ravg<1.5% @8~12μm 锗 (Ge) 单晶 | GW91-050-IR2 | 1850.00 | 符合标准 | 50.00 | 3.00 | S1、S2：Ravg<1.5% @8~12μm | 锗 (Ge) 单晶 | +0.0/-0.1 | ±0.1 | 1波长@633nm | ＜1分 | 60/40 | 保护性倒边0.2mmX45°