## 半带宽＝10nm_规格属性
产品名称 | 产品编码 | 含税价格 | 中心波长(nm)CWL | 半带宽(nm) | 透过率T (%) | 直径(mm) | 中心波长公差 | 半带宽公差 | 背景参数（Blocking） | RoHS
半带宽=10 带通干涉滤光片 中心波长=340 透过率=>40% | GNIF-010-340-D12 | 385.00 | 340 | 10nm | >40% | 12.7 | ±2nm | ±2nm | 优于OD4@200~1200nm | 符合标准
半带宽=10 带通干涉滤光片 中心波长=365 透过率=>30% | GNIF-010-365-D12 | 385.00 | 365 | 10nm | >30% | 12.7 | ±2nm | ±2nm | 优于OD4@200~1200nm | 符合标准
半带宽=10 带通干涉滤光片 中心波长=380 透过率=>30% | GNIF-010-380-D12 | 345.00 | 380 | 10nm | >30% | 12.7 | ±2nm | ±2nm | 优于OD4@200~1200nm | 符合标准
半带宽=10 带通干涉滤光片 中心波长=390 透过率=>33% | GNIF-010-390-D12 | 345.00 | 390 | 10nm | >33% | 12.7 | ±2nm | ±2nm | 优于OD4@200~1200nm | 符合标准
半带宽=14 带通干涉滤光片 中心波长=394 透过率=>33% | GNIF-010-394-D12 | 345.00 | 394 | 10nm | >33% | 12.7 | ±2nm | ±2nm | 优于OD4@200~1200nm | 符合标准
半带宽=10 带通干涉滤光片 中心波长=405 透过率=>35% | GNIF-010-405-D12 | 345.00 | 405 | 10nm | >35% | 12.7 | ±2nm | ±2nm | 优于OD4@200~1200nm | 符合标准
半带宽=10 带通干涉滤光片 中心波长=410 透过率=>43% | GNIF-010-410-D12 | 345.00 | 410 | 10nm | >43% | 12.7 | ±2nm | ±2nm | 优于OD4@200~1200nm | 符合标准
半带宽=10 带通干涉滤光片 中心波长=415 透过率=>43% | GNIF-010-415-D12 | 345.00 | 415 | 10nm | >43% | 12.7 | ±2nm | ±2nm | 优于OD4@200~1200nm | 符合标准
半带宽=10 带通干涉滤光片 中心波长=420 透过率=>45% | GNIF-010-420-D12 | 345.00 | 420 | 10nm | >45% | 12.7 | ±2nm | ±2nm | 优于OD4@200~1200nm | 符合标准
半带宽=10 带通干涉滤光片 中心波长=430 透过率=>45% | GNIF-010-430-D12 | 345.00 | 430 | 10nm | >45% | 12.7 | ±2nm | ±2nm | 优于OD4@200~1200nm | 符合标准
半带宽=10 带通干涉滤光片 中心波长=435 透过率=>45% | GNIF-010-435-D12 | 345.00 | 435 | 10nm | >45% | 12.7 | ±2nm | ±2nm | 优于OD4@200~1200nm | 符合标准
半带宽=10 带通干涉滤光片 中心波长=440 透过率=>45% | GNIF-010-440-D12 | 345.00 | 440 | 10nm | >45% | 12.7 | ±2nm | ±2nm | 优于OD4@200~1200nm | 符合标准
半带宽=10 带通干涉滤光片 中心波长=450 透过率=>45% | GNIF-010-450-D12 | 345.00 | 450 | 10nm | >45% | 12.7 | ±2nm | ±2nm | 优于OD4@200~1200nm | 符合标准
半带宽=10 带通干涉滤光片 中心波长=457 透过率=>45% | GNIF-010-457-D12 | 345.00 | 457 | 10nm | >45% | 12.7 | ±2nm | ±2nm | 优于OD4@200~1200nm | 符合标准
半带宽=10 带通干涉滤光片 中心波长=460 透过率=>45% | GNIF-010-460-D12 | 345.00 | 460 | 10nm | >45% | 12.7 | ±2nm | ±2nm | 优于OD4@200~1200nm | 符合标准
半带宽=10 带通干涉滤光片 中心波长=467 透过率=>45% | GNIF-010-467-D12 | 345.00 | 467 | 10nm | >45% | 12.7 | ±2nm | ±2nm | 优于OD4@200~1200nm | 符合标准
半带宽=10 带通干涉滤光片 中心波长=470 透过率=>45% | GNIF-010-470-D12 | 345.00 | 470 | 10nm | >45% | 12.7 | ±2nm | ±2nm | 优于OD4@200~1200nm | 符合标准
半带宽=10 带通干涉滤光片 中心波长=480 透过率=>45% | GNIF-010-480-D12 | 345.00 | 480 | 10nm | >45% | 12.7 | ±2nm | ±2nm | 优于OD4@200~1200nm | 符合标准
半带宽=10 带通干涉滤光片 中心波长=488 透过率=>45% | GNIF-010-488-D12 | 345.00 | 488 | 10nm | >45% | 12.7 | ±2nm | ±2nm | 优于OD4@200~1200nm | 符合标准
半带宽=10 带通干涉滤光片 中心波长=488 透过率=>70% | GNIF-010-488-H-D12 | 345.00 | 488 | 10nm | >70% | 12.7 | ±2nm | ±2nm | 优于OD4@200~1200nm | 符合标准
半带宽=10 带通干涉滤光片 中心波长=490 透过率=>45% | GNIF-010-490-D12 | 345.00 | 490 | 10nm | >45% | 12.7 | ±2nm | ±2nm | 优于OD4@200~1200nm | 符合标准
半带宽=10 带通干涉滤光片 中心波长=500 透过率=>50% | GNIF-010-500-D12 | 345.00 | 500 | 10nm | >50% | 12.7 | ±2nm | ±2nm | 优于OD4@200~1200nm | 符合标准
半带宽=10 带通干涉滤光片 中心波长=505 透过率=>50% | GNIF-010-505-D12 | 345.00 | 505 | 10nm | >50% | 12.7 | ±2nm | ±2nm | 优于OD4@200~1200nm | 符合标准
半带宽=10 带通干涉滤光片 中心波长=510 透过率=>50% | GNIF-010-510-D12 | 345.00 | 510 | 10nm | >50% | 12.7 | ±2nm | ±2nm | 优于OD4@200~1200nm | 符合标准
半带宽=10 带通干涉滤光片 中心波长=514.5 透过率=>50% | GNIF-010-514.5-D12 | 345.00 | 514.5 | 10nm | >50% | 12.7 | ±2nm | ±2nm | 优于OD4@200~1200nm | 符合标准
半带宽=10 带通干涉滤光片 中心波长=514.5 透过率=>70% | GNIF-010-514.5-H-D12 | 345.00 | 514.5 | 10nm | >70% | 12.7 | ±2nm | ±2nm | 优于OD4@200~1200nm | 符合标准
半带宽=10 带通干涉滤光片 中心波长=520 透过率=>50% | GNIF-010-520-D12 | 345.00 | 520 | 10nm | >50% | 12.7 | ±2nm | ±2nm | 优于OD4@200~1200nm | 符合标准
半带宽=10 带通干涉滤光片 中心波长=525 透过率=>50% | GNIF-010-525-D12 | 345.00 | 525 | 10nm | >50% | 12.7 | ±2nm | ±2nm | 优于OD4@200~1200nm | 符合标准
半带宽=10 带通干涉滤光片 中心波长=530 透过率=>50% | GNIF-010-530-D12 | 345.00 | 530 | 10nm | >50% | 12.7 | ±2nm | ±2nm | 优于OD4@200~1200nm | 符合标准
半带宽=10 带通干涉滤光片 中心波长=532 透过率=>50% | GNIF-010-532-D12 | 345.00 | 532 | 10nm | >50% | 12.7 | ±2nm | ±2nm | 优于OD4@200~1200nm | 符合标准
半带宽=10 带通干涉滤光片 中心波长=532 透过率=>75% | GNIF-010-532-H-D12 | 345.00 | 532 | 10nm | >75% | 12.7 | ±2nm | ±2nm | 优于OD4@200~1200nm | 符合标准
半带宽=10 带通干涉滤光片 中心波长=540 透过率=>50% | GNIF-010-540-D12 | 345.00 | 540 | 10nm | >50% | 12.7 | ±2nm | ±2nm | 优于OD4@200~1200nm | 符合标准
半带宽=10 带通干涉滤光片 中心波长=543 透过率=>50% | GNIF-010-543-D12 | 345.00 | 543 | 10nm | >50% | 12.7 | ±2nm | ±2nm | 优于OD4@200~1200nm | 符合标准
半带宽=10 带通干涉滤光片 中心波长=546 透过率=>50% | GNIF-010-546-D12 | 345.00 | 546 | 10nm | >50% | 12.7 | ±2nm | ±2nm | 优于OD4@200~1200nm | 符合标准
半带宽=10 带通干涉滤光片 中心波长=550 透过率=>50% | GNIF-010-550-D12 | 345.00 | 550 | 10nm | >50% | 12.7 | ±2nm | ±2nm | 优于OD4@200~1200nm | 符合标准
半带宽=10 带通干涉滤光片 中心波长=560 透过率=>50% | GNIF-010-560-D12 | 345.00 | 560 | 10nm | >50% | 12.7 | ±2nm | ±2nm | 优于OD4@200~1200nm | 符合标准
半带宽=10 带通干涉滤光片 中心波长=560 透过率=>75% | GNIF-010-560-H-D12 | 345.00 | 560 | 10nm | >75% | 12.7 | ±2nm | ±2nm | 优于OD4@200~1200nm | 符合标准
半带宽=10 带通干涉滤光片 中心波长=565 透过率=>50% | GNIF-010-565-D12 | 345.00 | 565 | 10nm | >50% | 12.7 | ±2nm | ±2nm | 优于OD4@200~1200nm | 符合标准
半带宽=10 带通干涉滤光片 中心波长=568.2 透过率=>50% | GNIF-010-568.2-D12 | 345.00 | 568.2 | 10nm | >50% | 12.7 | ±2nm | ±2nm | 优于OD4@200~1200nm | 符合标准
半带宽=10 带通干涉滤光片 中心波长=570 透过率=>50% | GNIF-010-570-D12 | 345.00 | 570 | 10nm | >50% | 12.7 | ±2nm | ±2nm | 优于OD4@200~1200nm | 符合标准
半带宽=10 带通干涉滤光片 中心波长=577.7 透过率=>50% | GNIF-010-577.7-D12 | 345.00 | 577.7 | 10nm | >50% | 12.7 | ±2nm | ±2nm | 优于OD4@200~1200nm | 符合标准
半带宽=10 带通干涉滤光片 中心波长=580 透过率=>50% | GNIF-010-580-D12 | 345.00 | 580 | 10nm | >50% | 12.7 | ±2nm | ±2nm | 优于OD4@200~1200nm | 符合标准
半带宽=10 带通干涉滤光片 中心波长=589.6 透过率=>50% | GNIF-010-589.6-D12 | 345.00 | 589.6 | 10nm | >50% | 12.7 | ±2nm | ±2nm | 优于OD4@200~1200nm | 符合标准
半带宽=10 带通干涉滤光片 中心波长=590 透过率=>50% | GNIF-010-590-D12 | 345.00 | 590 | 10nm | >50% | 12.7 | ±2nm | ±2nm | 优于OD4@200~1200nm | 符合标准
半带宽=10 带通干涉滤光片 中心波长=600 透过率=>50% | GNIF-010-600-D12 | 345.00 | 600 | 10nm | >50% | 12.7 | ±2nm | ±2nm | 优于OD4@200~1200nm | 符合标准
半带宽=10 带通干涉滤光片 中心波长=610 透过率=>50% | GNIF-010-610-D12 | 345.00 | 610 | 10nm | >50% | 12.7 | ±2nm | ±2nm | 优于OD4@200~1200nm | 符合标准
半带宽=10 带通干涉滤光片 中心波长=620 透过率=>50% | GNIF-010-620-D12 | 345.00 | 620 | 10nm | >50% | 12.7 | ±2nm | ±2nm | 优于OD4@200~1200nm | 符合标准
半带宽=10 带通干涉滤光片 中心波长=630 透过率=>50% | GNIF-010-630-D12 | 345.00 | 630 | 10nm | >50% | 12.7 | ±2nm | ±2nm | 优于OD4@200~1200nm | 符合标准
半带宽=10 带通干涉滤光片 中心波长=632.8 透过率=>50% | GNIF-010-632.8-D12 | 345.00 | 632.8 | 10nm | >50% | 12.7 | ±2nm | ±2nm | 优于OD4@200~1200nm | 符合标准
半带宽=10 带通干涉滤光片 中心波长=632.8 透过率=>75% | GNIF-010-632.8-H-D12 | 345.00 | 632.8 | 10nm | >75% | 12.7 | ±2nm | ±2nm | 优于OD4@200~1200nm | 符合标准
半带宽=10 带通干涉滤光片 中心波长=636 透过率=>50% | GNIF-010-636-D12 | 345.00 | 636 | 10nm | >50% | 12.7 | ±2nm | ±2nm | 优于OD4@200~1200nm | 符合标准
半带宽=10 带通干涉滤光片 中心波长=636 透过率=>75% | GNIF-010-636-H-D12 | 345.00 | 636 | 10nm | >75% | 12.7 | ±2nm | ±2nm | 优于OD4@200~1200nm | 符合标准
半带宽=10 带通干涉滤光片 中心波长=640 透过率=>50% | GNIF-010-640-D12 | 345.00 | 640 | 10nm | >50% | 12.7 | ±2nm | ±2nm | 优于OD4@200~1200nm | 符合标准
半带宽=10 带通干涉滤光片 中心波长=647 透过率=>50% | GNIF-010-647-D12 | 345.00 | 647 | 10nm | >50% | 12.7 | ±2nm | ±2nm | 优于OD4@200~1200nm | 符合标准
半带宽=10 带通干涉滤光片 中心波长=650 透过率=>50% | GNIF-010-650-D12 | 345.00 | 650 | 10nm | >50% | 12.7 | ±2nm | ±2nm | 优于OD4@200~1200nm | 符合标准
半带宽=10 带通干涉滤光片 中心波长=650 透过率=>75% | GNIF-010-650-H-D12 | 345.00 | 650 | 10nm | >75% | 12.7 | ±2nm | ±2nm | 优于OD4@200~1200nm | 符合标准
半带宽=10 带通干涉滤光片 中心波长=656.3 透过率=>50% | GNIF-010-656.3-D12 | 345.00 | 656.3 | 10nm | >50% | 12.7 | ±2nm | ±2nm | 优于OD4@200~1200nm | 符合标准
半带宽=10 带通干涉滤光片 中心波长=660 透过率=>50% | GNIF-010-660-D12 | 345.00 | 660 | 10nm | >50% | 12.7 | ±2nm | ±2nm | 优于OD4@200~1200nm | 符合标准
半带宽=10 带通干涉滤光片 中心波长=660 透过率=>75% | GNIF-010-660-H-D12 | 345.00 | 660 | 10nm | >75% | 12.7 | ±2nm | ±2nm | 优于OD4@200~1200nm | 符合标准
半带宽=10 带通干涉滤光片 中心波长=668 透过率=>75% | GNIF-010-668-H-D12 | 345.00 | 668 | 10nm | >75% | 12.7 | ±2nm | ±2nm | 优于OD4@200~1200nm | 符合标准
半带宽=10 带通干涉滤光片 中心波长=670 透过率=>50% | GNIF-010-670-D12 | 345.00 | 670 | 10nm | >50% | 12.7 | ±2nm | ±2nm | 优于OD4@200~1200nm | 符合标准
半带宽=10 带通干涉滤光片 中心波长=670 透过率=>75% | GNIF-010-670-H-D12 | 345.00 | 670 | 10nm | >75% | 12.7 | ±2nm | ±2nm | 优于OD4@200~1200nm | 符合标准
半带宽=10 带通干涉滤光片 中心波长=671 透过率=>50% | GNIF-010-671-D12 | 345.00 | 671 | 10nm | >50% | 12.7 | ±2nm | ±2nm | 优于OD4@200~1200nm | 符合标准
半带宽=10 带通干涉滤光片 中心波长=675 透过率=>75% | GNIF-010-675-H-D12 | 345.00 | 675 | 10nm | >75% | 12.7 | ±2nm | ±2nm | 优于OD4@200~1200nm | 符合标准
半带宽=10 带通干涉滤光片 中心波长=680 透过率=>50% | GNIF-010-680-D12 | 345.00 | 680 | 10nm | >50% | 12.7 | ±2nm | ±2nm | 优于OD4@200~1200nm | 符合标准
半带宽=10 带通干涉滤光片 中心波长=685 透过率=>75% | GNIF-010-685-H-D12 | 345.00 | 685 | 10nm | >75% | 12.7 | ±2nm | ±2nm | 优于OD4@200~1200nm | 符合标准
半带宽=10 带通干涉滤光片 中心波长=690 透过率=>50% | GNIF-010-690-D12 | 345.00 | 690 | 10nm | >50% | 12.7 | ±2nm | ±2nm | 优于OD4@200~1200nm | 符合标准
半带宽=10 带通干涉滤光片 中心波长=694.3 透过率=>50% | GNIF-010-694.3-D12 | 345.00 | 694.3 | 10nm | >50% | 12.7 | ±2nm | ±2nm | 优于OD4@200~1200nm | 符合标准
半带宽=10 带通干涉滤光片 中心波长=700 透过率=>50% | GNIF-010-700-D12 | 345.00 | 700 | 10nm | >50% | 12.7 | ±2nm | ±2nm | 优于OD4@200~1200nm | 符合标准
半带宽=10 带通干涉滤光片 中心波长=710 透过率=>50% | GNIF-010-710-D12 | 345.00 | 710 | 10nm | >50% | 12.7 | ±2nm | ±2nm | 优于OD4@200~1200nm | 符合标准
半带宽=10 带通干涉滤光片 中心波长=720 透过率=>50% | GNIF-010-720-D12 | 345.00 | 720 | 10nm | >50% | 12.7 | ±2nm | ±2nm | 优于OD4@200~1200nm | 符合标准
半带宽=10 带通干涉滤光片 中心波长=730 透过率=>50% | GNIF-010-730-D12 | 345.00 | 730 | 10nm | >50% | 12.7 | ±2nm | ±2nm | 优于OD4@200~1200nm | 符合标准
半带宽=10 带通干涉滤光片 中心波长=740 透过率=>50% | GNIF-010-740-D12 | 345.00 | 740 | 10nm | >50% | 12.7 | ±2nm | ±2nm | 优于OD4@200~1200nm | 符合标准
半带宽=10 带通干涉滤光片 中心波长=750 透过率=>50% | GNIF-010-750-D12 | 345.00 | 750 | 10nm | >50% | 12.7 | ±2nm | ±2nm | 优于OD4@200~1200nm | 符合标准
半带宽=10 带通干涉滤光片 中心波长=760 透过率=>50% | GNIF-010-760-D12 | 345.00 | 760 | 10nm | >50% | 12.7 | ±2nm | ±2nm | 优于OD4@200~1200nm | 符合标准
半带宽=10 带通干涉滤光片 中心波长=768 透过率=>50% | GNIF-010-768-D12 | 345.00 | 768 | 10nm | >50% | 12.7 | ±2nm | ±2nm | 优于OD4@200~1200nm | 符合标准
半带宽=10 带通干涉滤光片 中心波长=770 透过率=>50% | GNIF-010-770-D12 | 345.00 | 770 | 10nm | >50% | 12.7 | ±2nm | ±2nm | 优于OD4@200~1200nm | 符合标准
半带宽=10 带通干涉滤光片 中心波长=775 透过率=>75% | GNIF-010-775-H-D12 | 345.00 | 775 | 10nm | >75% | 12.7 | ±2nm | ±2nm | 优于OD4@200~1200nm | 符合标准
半带宽=10 带通干涉滤光片 中心波长=780 透过率=>50% | GNIF-010-780-D12 | 345.00 | 780 | 10nm | >50% | 12.7 | ±2nm | ±2nm | 优于OD4@200~1200nm | 符合标准
半带宽=10 带通干涉滤光片 中心波长=780 透过率=>75% | GNIF-010-780-H-D12 | 345.00 | 780 | 10nm | >75% | 12.7 | ±2nm | ±2nm | 优于OD4@200~1200nm | 符合标准
半带宽=10 带通干涉滤光片 中心波长=785 透过率=>50% | GNIF-010-785-D12 | 345.00 | 785 | 10nm | >50% | 12.7 | ±2nm | ±2nm | 优于OD4@200~1200nm | 符合标准
半带宽=10 带通干涉滤光片 中心波长=785 透过率=>75% | GNIF-010-785-H-D12 | 345.00 | 785 | 10nm | >75% | 12.7 | ±2nm | ±2nm | 优于OD4@200~1200nm | 符合标准
半带宽=10 带通干涉滤光片 中心波长=790 透过率=>50% | GNIF-010-790-D12 | 345.00 | 790 | 10nm | >50% | 12.7 | ±2nm | ±2nm | 优于OD4@200~1200nm | 符合标准
半带宽=10 带通干涉滤光片 中心波长=800 透过率=>50% | GNIF-010-800-D12 | 345.00 | 800 | 10nm | >50% | 12.7 | ±2nm | ±2nm | 优于OD4@200~1200nm | 符合标准
半带宽=10 带通干涉滤光片 中心波长=810 透过率=>45% | GNIF-010-810-D12 | 345.00 | 810 | 10nm | >45% | 12.7 | ±2nm | ±2nm | 优于OD4@200~1200nm | 符合标准
半带宽=10 带通干涉滤光片 中心波长=815 透过率=>75% | GNIF-010-815-H-D12 | 345.00 | 815 | 10nm | >75% | 12.7 | ±2nm | ±2nm | 优于OD4@200~1200nm | 符合标准
半带宽=10 带通干涉滤光片 中心波长=820 透过率=>45% | GNIF-010-820-D12 | 345.00 | 820 | 10nm | >45% | 12.7 | ±2nm | ±2nm | 优于OD4@200~1200nm | 符合标准
半带宽=10 带通干涉滤光片 中心波长=820 透过率=>75% | GNIF-010-820-H-D12 | 345.00 | 820 | 10nm | >75% | 12.7 | ±2nm | ±2nm | 优于OD4@200~1200nm | 符合标准
半带宽=10 带通干涉滤光片 中心波长=825 透过率=>75% | GNIF-010-825-H-D12 | 345.00 | 825 | 10nm | >75% | 12.7 | ±2nm | ±2nm | 优于OD4@200~1200nm | 符合标准
半带宽=10 带通干涉滤光片 中心波长=830 透过率=>45% | GNIF-010-830-D12 | 345.00 | 830 | 10nm | >45% | 12.7 | ±2nm | ±2nm | 优于OD4@200~1200nm | 符合标准
半带宽=10 带通干涉滤光片 中心波长=830 透过率=>75% | GNIF-010-830-H-D12 | 345.00 | 830 | 10nm | >75% | 12.7 | ±2nm | ±2nm | 优于OD4@200~1200nm | 符合标准
半带宽=10 带通干涉滤光片 中心波长=840 透过率=>45% | GNIF-010-840-D12 | 345.00 | 840 | 10nm | >45% | 12.7 | ±2nm | ±2nm | 优于OD4@200~1200nm | 符合标准
半带宽=10 带通干涉滤光片 中心波长=850 透过率=>45% | GNIF-010-850-D12 | 345.00 | 850 | 10nm | >45% | 12.7 | ±2nm | ±2nm | 优于OD4@200~1200nm | 符合标准
半带宽=10 带通干涉滤光片 中心波长=855 透过率=>45% | GNIF-010-855-D12 | 345.00 | 855 | 10nm | >45% | 12.7 | ±2nm | ±2nm | 优于OD4@200~1200nm | 符合标准
半带宽=10 带通干涉滤光片 中心波长=860 透过率=>45% | GNIF-010-860-D12 | 345.00 | 860 | 10nm | >45% | 12.7 | ±2nm | ±2nm | 优于OD4@200~1200nm | 符合标准
半带宽=10 带通干涉滤光片 中心波长=870 透过率=>45% | GNIF-010-870-D12 | 345.00 | 870 | 10nm | >45% | 12.7 | ±2nm | ±2nm | 优于OD4@200~1200nm | 符合标准
半带宽=10 带通干涉滤光片 中心波长=875 透过率=>75% | GNIF-010-875-H-D12 | 345.00 | 875 | 10nm | >75% | 12.7 | ±2nm | ±2nm | 优于OD4@200~1200nm | 符合标准
半带宽=10 带通干涉滤光片 中心波长=880 透过率=>45% | GNIF-010-880-D12 | 345.00 | 880 | 10nm | >45% | 12.7 | ±2nm | ±2nm | 优于OD4@200~1200nm | 符合标准
半带宽=10 带通干涉滤光片 中心波长=880 透过率=>75% | GNIF-010-880-H-D12 | 345.00 | 880 | 10nm | >75% | 12.7 | ±2nm | ±2nm | 优于OD4@200~1200nm | 符合标准
半带宽=10 带通干涉滤光片 中心波长=885 透过率=>75% | GNIF-010-885-H-D12 | 345.00 | 885 | 10nm | >75% | 12.7 | ±2nm | ±2nm | 优于OD4@200~1200nm | 符合标准
半带宽=10 带通干涉滤光片 中心波长=890 透过率=>45% | GNIF-010-890-D12 | 345.00 | 890 | 10nm | >45% | 12.7 | ±2nm | ±2nm | 优于OD4@200~1200nm | 符合标准
半带宽=10 带通干涉滤光片 中心波长=900 透过率=>45% | GNIF-010-900-D12 | 385.00 | 900 | 10nm | >45% | 12.7 | ±2nm | ±2nm | 优于OD4@200~1200nm | 符合标准
半带宽=10 带通干涉滤光片 中心波长=900 透过率=>75% | GNIF-010-900-H-D12 | 385.00 | 900 | 10nm | >75% | 12.7 | ±2nm | ±2nm | 优于OD4@200~1200nm | 符合标准
半带宽=10 带通干涉滤光片 中心波长=905 透过率=>50% | GNIF-010-905-D12 | 385.00 | 905 | 10nm | >50% | 12.7 | ±2nm | ±2nm | 优于OD4@200~1200nm | 符合标准
半带宽=10 带通干涉滤光片 中心波长=905 透过率=>75% | GNIF-010-905-H-D12 | 385.00 | 905 | 10nm | >75% | 12.7 | ±2nm | ±2nm | 优于OD4@200~1200nm | 符合标准
半带宽=10 带通干涉滤光片 中心波长=910 透过率=>50% | GNIF-010-910-D12 | 385.00 | 910 | 10nm | >50% | 12.7 | ±2nm | ±2nm | 优于OD4@200~1200nm | 符合标准
半带宽=10 带通干涉滤光片 中心波长=910 透过率=>75% | GNIF-010-910-H-D12 | 385.00 | 910 | 10nm | >75% | 12.7 | ±2nm | ±2nm | 优于OD4@200~1200nm | 符合标准
半带宽=10 带通干涉滤光片 中心波长=920 透过率=>50% | GNIF-010-920-D12 | 385.00 | 920 | 10nm | >50% | 12.7 | ±2nm | ±2nm | 优于OD4@200~1200nm | 符合标准
半带宽=10 带通干涉滤光片 中心波长=930 透过率=>50% | GNIF-010-930-D12 | 385.00 | 930 | 10nm | >50% | 12.7 | ±2nm | ±2nm | 优于OD4@200~1200nm | 符合标准
半带宽=10 带通干涉滤光片 中心波长=930 透过率=>75% | GNIF-010-930-H-D12 | 385.00 | 930 | 10nm | >75% | 12.7 | ±2nm | ±2nm | 优于OD4@200~1200nm | 符合标准
半带宽=10 带通干涉滤光片 中心波长=940 透过率=>50% | GNIF-010-940-D12 | 385.00 | 940 | 10nm | >50% | 12.7 | ±2nm | ±2nm | 优于OD4@200~1200nm | 符合标准
半带宽=10 带通干涉滤光片 中心波长=950 透过率=>50% | GNIF-010-950-D12 | 385.00 | 950 | 10nm | >50% | 12.7 | ±2nm | ±2nm | 优于OD4@200~1200nm | 符合标准
半带宽=10 带通干涉滤光片 中心波长=960 透过率=>50% | GNIF-010-960-D12 | 385.00 | 960 | 10nm | >50% | 12.7 | ±2nm | ±2nm | 优于OD4@200~1200nm | 符合标准
半带宽=10 带通干涉滤光片 中心波长=970 透过率=>50% | GNIF-010-970-D12 | 385.00 | 970 | 10nm | >50% | 12.7 | ±2nm | ±2nm | 优于OD4@200~1200nm | 符合标准
半带宽=10 带通干涉滤光片 中心波长=980 透过率=>50% | GNIF-010-980-D12 | 385.00 | 980 | 10nm | >50% | 12.7 | ±2nm | ±2nm | 优于OD4@200~1200nm | 符合标准
半带宽=10 带通干涉滤光片 中心波长=980 透过率=>75% | GNIF-010-980-H-D12 | 385.00 | 980 | 10nm | >75% | 12.7 | ±2nm | ±2nm | 优于OD4@200~1200nm | 符合标准
半带宽=10 带通干涉滤光片 中心波长=990 透过率=>50% | GNIF-010-990-D12 | 385.00 | 990 | 10nm | >50% | 12.7 | ±2nm | ±2nm | 优于OD4@200~1200nm | 符合标准
半带宽=10 带通干涉滤光片 中心波长=990 透过率=>75% | GNIF-010-990-H-D12 | 385.00 | 990 | 10nm | >75% | 12.7 | ±2nm | ±2nm | 优于OD4@200~1200nm | 符合标准
半带宽=10 带通干涉滤光片 中心波长=1064 透过率=>50% | GNIF-010-1064-D12 | 385.00 | 1064 | 10nm | >50% | 12.7 | ±2nm | ±2nm | 优于OD4@200~1200nm | 符合标准
半带宽=10 带通干涉滤光片 中心波长=1064 透过率=>75% | GNIF-010-1064-H-D12 | 385.00 | 1064 | 10nm | >75% | 12.7 | ±2nm | ±2nm | 优于OD4@200~1200nm | 符合标准
半带宽=10 带通干涉滤光片 中心波长=1550 透过率=>50% | GNIF-010-1550-D12 | 385.00 | 1550 | 10nm | >50% | 12.7 | ±2nm | ±2nm | 优于OD4@200~2000nm | 符合标准
半带宽=10 带通干涉滤光片 中心波长=340 透过率=>40% | GNIF-010-340-D25 | 500.00 | 340 | 10nm | >40% | 25.4 | ±2nm | ±2nm | 优于OD4@200~1200nm | 符合标准
半带宽=10 带通干涉滤光片 中心波长=365 透过率=>30% | GNIF-010-365-D25 | 500.00 | 365 | 10nm | >30% | 25.4 | ±2nm | ±2nm | 优于OD4@200~1200nm | 符合标准
半带宽=10 带通干涉滤光片 中心波长=380 透过率=>30% | GNIF-010-380-D25 | 485.00 | 380 | 10nm | >30% | 25.4 | ±2nm | ±2nm | 优于OD4@200~1200nm | 符合标准
半带宽=10 带通干涉滤光片 中心波长=390 透过率=>33% | GNIF-010-390-D25 | 485.00 | 390 | 10nm | >33% | 25.4 | ±2nm | ±2nm | 优于OD4@200~1200nm | 符合标准
半带宽=10 带通干涉滤光片 中心波长=394 透过率=>33% | GNIF-010-394-D25 | 485.00 | 394 | 10nm | >33% | 25.4 | ±2nm | ±2nm | 优于OD4@200~1200nm | 符合标准
半带宽=10 带通干涉滤光片 中心波长=405 透过率=>35% | GNIF-010-405-D25 | 485.00 | 405 | 10nm | >35% | 25.4 | ±2nm | ±2nm | 优于OD4@200~1200nm | 符合标准
半带宽=10 带通干涉滤光片 中心波长=410 透过率=>43% | GNIF-010-410-D25 | 485.00 | 410 | 10nm | >43% | 25.4 | ±2nm | ±2nm | 优于OD4@200~1200nm | 符合标准
半带宽=10 带通干涉滤光片 中心波长=415 透过率=>43% | GNIF-010-415-D25 | 485.00 | 415 | 10nm | >43% | 25.4 | ±2nm | ±2nm | 优于OD4@200~1200nm | 符合标准
半带宽=10 带通干涉滤光片 中心波长=420 透过率=>45% | GNIF-010-420-D25 | 485.00 | 420 | 10nm | >45% | 25.4 | ±2nm | ±2nm | 优于OD4@200~1200nm | 符合标准
半带宽=10 带通干涉滤光片 中心波长=430 透过率=>45% | GNIF-010-430-D25 | 485.00 | 430 | 10nm | >45% | 25.4 | ±2nm | ±2nm | 优于OD4@200~1200nm | 符合标准
半带宽=10 带通干涉滤光片 中心波长=435 透过率=>45% | GNIF-010-435-D25 | 485.00 | 435 | 10nm | >45% | 25.4 | ±2nm | ±2nm | 优于OD4@200~1200nm | 符合标准
半带宽=10 带通干涉滤光片 中心波长=440 透过率=>45% | GNIF-010-440-D25 | 485.00 | 440 | 10nm | >45% | 25.4 | ±2nm | ±2nm | 优于OD4@200~1200nm | 符合标准
半带宽=10 带通干涉滤光片 中心波长=450 透过率=>45% | GNIF-010-450-D25 | 485.00 | 450 | 10nm | >45% | 25.4 | ±2nm | ±2nm | 优于OD4@200~1200nm | 符合标准
半带宽=10 带通干涉滤光片 中心波长=457 透过率=>45% | GNIF-010-457-D25 | 485.00 | 457 | 10nm | >45% | 25.4 | ±2nm | ±2nm | 优于OD4@200~1200nm | 符合标准
半带宽=10 带通干涉滤光片 中心波长=460 透过率=>45% | GNIF-010-460-D25 | 485.00 | 460 | 10nm | >45% | 25.4 | ±2nm | ±2nm | 优于OD4@200~1200nm | 符合标准
半带宽=10 带通干涉滤光片 中心波长=467 透过率=>45% | GNIF-010-467-D25 | 485.00 | 467 | 10nm | >45% | 25.4 | ±2nm | ±2nm | 优于OD4@200~1200nm | 符合标准
半带宽=10 带通干涉滤光片 中心波长=470 透过率=>45% | GNIF-010-470-D25 | 485.00 | 470 | 10nm | >45% | 25.4 | ±2nm | ±2nm | 优于OD4@200~1200nm | 符合标准
半带宽=10 带通干涉滤光片 中心波长=480 透过率=>45% | GNIF-010-480-D25 | 485.00 | 480 | 10nm | >45% | 25.4 | ±2nm | ±2nm | 优于OD4@200~1200nm | 符合标准
半带宽=10 带通干涉滤光片 中心波长=488 透过率=>45% | GNIF-010-488-D25 | 485.00 | 488 | 10nm | >45% | 25.4 | ±2nm | ±2nm | 优于OD4@200~1200nm | 符合标准
半带宽=10 带通干涉滤光片 中心波长=488 透过率=>70% | GNIF-010-488-H-D25 | 485.00 | 488 | 10nm | >70% | 25.4 | ±2nm | ±2nm | 优于OD4@200~1200nm | 符合标准
半带宽=10 带通干涉滤光片 中心波长=490 透过率=>45% | GNIF-010-490-D25 | 485.00 | 490 | 10nm | >45% | 25.4 | ±2nm | ±2nm | 优于OD4@200~1200nm | 符合标准
半带宽=10 带通干涉滤光片 中心波长=500 透过率=>50% | GNIF-010-500-D25 | 485.00 | 500 | 10nm | >50% | 25.4 | ±2nm | ±2nm | 优于OD4@200~1200nm | 符合标准
半带宽=10 带通干涉滤光片 中心波长=505 透过率=>50% | GNIF-010-505-D25 | 485.00 | 505 | 10nm | >50% | 25.4 | ±2nm | ±2nm | 优于OD4@200~1200nm | 符合标准
半带宽=10 带通干涉滤光片 中心波长=510 透过率=>50% | GNIF-010-510-D25 | 485.00 | 510 | 10nm | >50% | 25.4 | ±2nm | ±2nm | 优于OD4@200~1200nm | 符合标准
半带宽=10 带通干涉滤光片 中心波长=514.5 透过率=>50% | GNIF-010-514.5-D25 | 485.00 | 514.5 | 10nm | >50% | 25.4 | ±2nm | ±2nm | 优于OD4@200~1200nm | 符合标准
半带宽=10 带通干涉滤光片 中心波长=514.5 透过率=>70% | GNIF-010-514.5-H-D25 | 485.00 | 514.5 | 10nm | >70% | 25.4 | ±2nm | ±2nm | 优于OD4@200~1200nm | 符合标准
半带宽=10 带通干涉滤光片 中心波长=520 透过率=>50% | GNIF-010-520-D25 | 485.00 | 520 | 10nm | >50% | 25.4 | ±2nm | ±2nm | 优于OD4@200~1200nm | 符合标准
半带宽=10 带通干涉滤光片 中心波长=525 透过率=>50% | GNIF-010-525-D25 | 485.00 | 525 | 10nm | >50% | 25.4 | ±2nm | ±2nm | 优于OD4@200~1200nm | 符合标准
半带宽=10 带通干涉滤光片 中心波长=530 透过率=>50% | GNIF-010-530-D25 | 485.00 | 530 | 10nm | >50% | 25.4 | ±2nm | ±2nm | 优于OD4@200~1200nm | 符合标准
半带宽=10 带通干涉滤光片 中心波长=532 透过率=>50% | GNIF-010-532-D25 | 485.00 | 532 | 10nm | >50% | 25.4 | ±2nm | ±2nm | 优于OD4@200~1200nm | 符合标准
半带宽=10 带通干涉滤光片 中心波长=532 透过率=>75% | GNIF-010-532-H-D25 | 485.00 | 532 | 10nm | >75% | 25.4 | ±2nm | ±2nm | 优于OD4@200~1200nm | 符合标准
半带宽=10 带通干涉滤光片 中心波长=540 透过率=>50% | GNIF-010-540-D25 | 485.00 | 540 | 10nm | >50% | 25.4 | ±2nm | ±2nm | 优于OD4@200~1200nm | 符合标准
半带宽=10 带通干涉滤光片 中心波长=543 透过率=>50% | GNIF-010-543-D25 | 485.00 | 543 | 10nm | >50% | 25.4 | ±2nm | ±2nm | 优于OD4@200~1200nm | 符合标准
半带宽=10 带通干涉滤光片 中心波长=546 透过率=>50% | GNIF-010-546-D25 | 485.00 | 546 | 10nm | >50% | 25.4 | ±2nm | ±2nm | 优于OD4@200~1200nm | 符合标准
半带宽=10 带通干涉滤光片 中心波长=550 透过率=>50% | GNIF-010-550-D25 | 485.00 | 550 | 10nm | >50% | 25.4 | ±2nm | ±2nm | 优于OD4@200~1200nm | 符合标准
半带宽=10 带通干涉滤光片 中心波长=560 透过率=>50% | GNIF-010-560-D25 | 485.00 | 560 | 10nm | >50% | 25.4 | ±2nm | ±2nm | 优于OD4@200~1200nm | 符合标准
半带宽=10 带通干涉滤光片 中心波长=560 透过率=>75% | GNIF-010-560-H-D25 | 485.00 | 560 | 10nm | >75% | 25.4 | ±2nm | ±2nm | 优于OD4@200~1200nm | 符合标准
半带宽=10 带通干涉滤光片 中心波长=565 透过率=>50% | GNIF-010-565-D25 | 485.00 | 565 | 10nm | >50% | 25.4 | ±2nm | ±2nm | 优于OD4@200~1200nm | 符合标准
半带宽=10 带通干涉滤光片 中心波长=568.2 透过率=>50% | GNIF-010-568.2-D25 | 485.00 | 568.2 | 10nm | >50% | 25.4 | ±2nm | ±2nm | 优于OD4@200~1200nm | 符合标准
半带宽=10 带通干涉滤光片 中心波长=570 透过率=>50% | GNIF-010-570-D25 | 485.00 | 570 | 10nm | >50% | 25.4 | ±2nm | ±2nm | 优于OD4@200~1200nm | 符合标准
半带宽=10 带通干涉滤光片 中心波长=577.7 透过率=>50% | GNIF-010-577.7-D25 | 485.00 | 577.7 | 10nm | >50% | 25.4 | ±2nm | ±2nm | 优于OD4@200~1200nm | 符合标准
半带宽=10 带通干涉滤光片 中心波长=580 透过率=>50% | GNIF-010-580-D25 | 485.00 | 580 | 10nm | >50% | 25.4 | ±2nm | ±2nm | 优于OD4@200~1200nm | 符合标准
半带宽=10 带通干涉滤光片 中心波长=589.6 透过率=>50% | GNIF-010-589.6-D25 | 485.00 | 589.6 | 10nm | >50% | 25.4 | ±2nm | ±2nm | 优于OD4@200~1200nm | 符合标准
半带宽=10 带通干涉滤光片 中心波长=590 透过率=>50% | GNIF-010-590-D25 | 485.00 | 590 | 10nm | >50% | 25.4 | ±2nm | ±2nm | 优于OD4@200~1200nm | 符合标准
半带宽=10 带通干涉滤光片 中心波长=600 透过率=>50% | GNIF-010-600-D25 | 485.00 | 600 | 10nm | >50% | 25.4 | ±2nm | ±2nm | 优于OD4@200~1200nm | 符合标准
半带宽=10 带通干涉滤光片 中心波长=610 透过率=>50% | GNIF-010-610-D25 | 485.00 | 610 | 10nm | >50% | 25.4 | ±2nm | ±2nm | 优于OD4@200~1200nm | 符合标准
半带宽=10 带通干涉滤光片 中心波长=620 透过率=>50% | GNIF-010-620-D25 | 485.00 | 620 | 10nm | >50% | 25.4 | ±2nm | ±2nm | 优于OD4@200~1200nm | 符合标准
半带宽=10 带通干涉滤光片 中心波长=630 透过率=>50% | GNIF-010-630-D25 | 485.00 | 630 | 10nm | >50% | 25.4 | ±2nm | ±2nm | 优于OD4@200~1200nm | 符合标准
半带宽=10 带通干涉滤光片 中心波长=632.8 透过率=>50% | GNIF-010-632.8-D25 | 485.00 | 632.8 | 10nm | >50% | 25.4 | ±2nm | ±2nm | 优于OD4@200~1200nm | 符合标准
半带宽=10 带通干涉滤光片 中心波长=632.8 透过率=>75% | GNIF-010-632.8-H-D25 | 485.00 | 632.8 | 10nm | >75% | 25.4 | ±2nm | ±2nm | 优于OD4@200~1200nm | 符合标准
半带宽=10 带通干涉滤光片 中心波长=636 透过率=>50% | GNIF-010-636-D25 | 485.00 | 636 | 10nm | >50% | 25.4 | ±2nm | ±2nm | 优于OD4@200~1200nm | 符合标准
半带宽=10 带通干涉滤光片 中心波长=636 透过率=>75% | GNIF-010-636-H-D25 | 485.00 | 636 | 10nm | >75% | 25.4 | ±2nm | ±2nm | 优于OD4@200~1200nm | 符合标准
半带宽=10 带通干涉滤光片 中心波长=640 透过率=>50% | GNIF-010-640-D25 | 485.00 | 640 | 10nm | >50% | 25.4 | ±2nm | ±2nm | 优于OD4@200~1200nm | 符合标准
半带宽=10 带通干涉滤光片 中心波长=647 透过率=>50% | GNIF-010-647-D25 | 485.00 | 647 | 10nm | >50% | 25.4 | ±2nm | ±2nm | 优于OD4@200~1200nm | 符合标准
半带宽=10 带通干涉滤光片 中心波长=650 透过率=>50% | GNIF-010-650-D25 | 485.00 | 650 | 10nm | >50% | 25.4 | ±2nm | ±2nm | 优于OD4@200~1200nm | 符合标准
半带宽=10 带通干涉滤光片 中心波长=650 透过率=>75% | GNIF-010-650-H-D25 | 485.00 | 650 | 10nm | >75% | 25.4 | ±2nm | ±2nm | 优于OD4@200~1200nm | 符合标准
半带宽=10 带通干涉滤光片 中心波长=656.3 透过率=>50% | GNIF-010-656.3-D25 | 485.00 | 656.3 | 10nm | >50% | 25.4 | ±2nm | ±2nm | 优于OD4@200~1200nm | 符合标准
半带宽=10 带通干涉滤光片 中心波长=660 透过率=>50% | GNIF-010-660-D25 | 485.00 | 660 | 10nm | >50% | 25.4 | ±2nm | ±2nm | 优于OD4@200~1200nm | 符合标准
半带宽=10 带通干涉滤光片 中心波长=660 透过率=>75% | GNIF-010-660-H-D25 | 485.00 | 660 | 10nm | >75% | 25.4 | ±2nm | ±2nm | 优于OD4@200~1200nm | 符合标准
半带宽=10 带通干涉滤光片 中心波长=668 透过率=>75% | GNIF-010-668-H-D25 | 485.00 | 668 | 10nm | >75% | 25.4 | ±2nm | ±2nm | 优于OD4@200~1200nm | 符合标准
半带宽=10 带通干涉滤光片 中心波长=670 透过率=>50% | GNIF-010-670-D25 | 485.00 | 670 | 10nm | >50% | 25.4 | ±2nm | ±2nm | 优于OD4@200~1200nm | 符合标准
半带宽=10 带通干涉滤光片 中心波长=670 透过率=>75% | GNIF-010-670-H-D25 | 485.00 | 670 | 10nm | >75% | 25.4 | ±2nm | ±2nm | 优于OD4@200~1200nm | 符合标准
半带宽=10 带通干涉滤光片 中心波长=671 透过率=>50% | GNIF-010-671-D25 | 485.00 | 671 | 10nm | >50% | 25.4 | ±2nm | ±2nm | 优于OD4@200~1200nm | 符合标准
半带宽=10 带通干涉滤光片 中心波长=675 透过率=>75% | GNIF-010-675-H-D25 | 485.00 | 675 | 10nm | >75% | 25.4 | ±2nm | ±2nm | 优于OD4@200~1200nm | 符合标准
半带宽=10 带通干涉滤光片 中心波长=680 透过率=>50% | GNIF-010-680-D25 | 485.00 | 680 | 10nm | >50% | 25.4 | ±2nm | ±2nm | 优于OD4@200~1200nm | 符合标准
半带宽=10 带通干涉滤光片 中心波长=685 透过率=>75% | GNIF-010-685-H-D25 | 485.00 | 685 | 10nm | >75% | 25.4 | ±2nm | ±2nm | 优于OD4@200~1200nm | 符合标准
半带宽=10 带通干涉滤光片 中心波长=690 透过率=>50% | GNIF-010-690-D25 | 485.00 | 690 | 10nm | >50% | 25.4 | ±2nm | ±2nm | 优于OD4@200~1200nm | 符合标准
半带宽=10 带通干涉滤光片 中心波长=694.3 透过率=>50% | GNIF-010-694.3-D25 | 485.00 | 694.3 | 10nm | >50% | 25.4 | ±2nm | ±2nm | 优于OD4@200~1200nm | 符合标准
半带宽=10 带通干涉滤光片 中心波长=700 透过率=>50% | GNIF-010-700-D25 | 485.00 | 700 | 10nm | >50% | 25.4 | ±2nm | ±2nm | 优于OD4@200~1200nm | 符合标准
半带宽=10 带通干涉滤光片 中心波长=710 透过率=>50% | GNIF-010-710-D25 | 485.00 | 710 | 10nm | >50% | 25.4 | ±2nm | ±2nm | 优于OD4@200~1200nm | 符合标准
半带宽=10 带通干涉滤光片 中心波长=720 透过率=>50% | GNIF-010-720-D25 | 485.00 | 720 | 10nm | >50% | 25.4 | ±2nm | ±2nm | 优于OD4@200~1200nm | 符合标准
半带宽=10 带通干涉滤光片 中心波长=730 透过率=>50% | GNIF-010-730-D25 | 485.00 | 730 | 10nm | >50% | 25.4 | ±2nm | ±2nm | 优于OD4@200~1200nm | 符合标准
半带宽=10 带通干涉滤光片 中心波长=740 透过率=>50% | GNIF-010-740-D25 | 485.00 | 740 | 10nm | >50% | 25.4 | ±2nm | ±2nm | 优于OD4@200~1200nm | 符合标准
半带宽=10 带通干涉滤光片 中心波长=750 透过率=>50% | GNIF-010-750-D25 | 485.00 | 750 | 10nm | >50% | 25.4 | ±2nm | ±2nm | 优于OD4@200~1200nm | 符合标准
半带宽=10 带通干涉滤光片 中心波长=760 透过率=>50% | GNIF-010-760-D25 | 485.00 | 760 | 10nm | >50% | 25.4 | ±2nm | ±2nm | 优于OD4@200~1200nm | 符合标准
半带宽=10 带通干涉滤光片 中心波长=768 透过率=>50% | GNIF-010-768-D25 | 485.00 | 768 | 10nm | >50% | 25.4 | ±2nm | ±2nm | 优于OD4@200~1200nm | 符合标准
半带宽=10 带通干涉滤光片 中心波长=770 透过率=>50% | GNIF-010-770-D25 | 485.00 | 770 | 10nm | >50% | 25.4 | ±2nm | ±2nm | 优于OD4@200~1200nm | 符合标准
半带宽=10 带通干涉滤光片 中心波长=775 透过率=>75% | GNIF-010-775-H-D25 | 485.00 | 775 | 10nm | >75% | 25.4 | ±2nm | ±2nm | 优于OD4@200~1200nm | 符合标准
半带宽=10 带通干涉滤光片 中心波长=780 透过率=>50% | GNIF-010-780-D25 | 485.00 | 780 | 10nm | >50% | 25.4 | ±2nm | ±2nm | 优于OD4@200~1200nm | 符合标准
半带宽=10 带通干涉滤光片 中心波长=780 透过率=>75% | GNIF-010-780-H-D25 | 485.00 | 780 | 10nm | >75% | 25.4 | ±2nm | ±2nm | 优于OD4@200~1200nm | 符合标准
半带宽=10 带通干涉滤光片 中心波长=785 透过率=>50% | GNIF-010-785-D25 | 485.00 | 785 | 10nm | >50% | 25.4 | ±2nm | ±2nm | 优于OD4@200~1200nm | 符合标准
半带宽=10 带通干涉滤光片 中心波长=785 透过率=>75% | GNIF-010-785-H-D25 | 485.00 | 785 | 10nm | >75% | 25.4 | ±2nm | ±2nm | 优于OD4@200~1200nm | 符合标准
半带宽=10 带通干涉滤光片 中心波长=790 透过率=>50% | GNIF-010-790-D25 | 485.00 | 790 | 10nm | >50% | 25.4 | ±2nm | ±2nm | 优于OD4@200~1200nm | 符合标准
半带宽=10 带通干涉滤光片 中心波长=800 透过率=>50% | GNIF-010-800-D25 | 485.00 | 800 | 10nm | >50% | 25.4 | ±2nm | ±2nm | 优于OD4@200~1200nm | 符合标准
半带宽=10 带通干涉滤光片 中心波长=810 透过率=>45% | GNIF-010-810-D25 | 485.00 | 810 | 10nm | >45% | 25.4 | ±2nm | ±2nm | 优于OD4@200~1200nm | 符合标准
半带宽=10 带通干涉滤光片 中心波长=815 透过率=>75% | GNIF-010-815-H-D25 | 485.00 | 815 | 10nm | >75% | 25.4 | ±2nm | ±2nm | 优于OD4@200~1200nm | 符合标准
半带宽=10 带通干涉滤光片 中心波长=820 透过率=>45% | GNIF-010-820-D25 | 485.00 | 820 | 10nm | >45% | 25.4 | ±2nm | ±2nm | 优于OD4@200~1200nm | 符合标准
半带宽=10 带通干涉滤光片 中心波长=820 透过率=>75% | GNIF-010-820-H-D25 | 485.00 | 820 | 10nm | >75% | 25.4 | ±2nm | ±2nm | 优于OD4@200~1200nm | 符合标准
半带宽=10 带通干涉滤光片 中心波长=825 透过率=>75% | GNIF-010-825-H-D25 | 485.00 | 825 | 10nm | >75% | 25.4 | ±2nm | ±2nm | 优于OD4@200~1200nm | 符合标准
半带宽=10 带通干涉滤光片 中心波长=830 透过率=>45% | GNIF-010-830-D25 | 485.00 | 830 | 10nm | >45% | 25.4 | ±2nm | ±2nm | 优于OD4@200~1200nm | 符合标准
半带宽=10 带通干涉滤光片 中心波长=830 透过率=>75% | GNIF-010-830-H-D25 | 485.00 | 830 | 10nm | >75% | 25.4 | ±2nm | ±2nm | 优于OD4@200~1200nm | 符合标准
半带宽=10 带通干涉滤光片 中心波长=840 透过率=>45% | GNIF-010-840-D25 | 485.00 | 840 | 10nm | >45% | 25.4 | ±2nm | ±2nm | 优于OD4@200~1200nm | 符合标准
半带宽=10 带通干涉滤光片 中心波长=850 透过率=>45% | GNIF-010-850-D25 | 485.00 | 850 | 10nm | >45% | 25.4 | ±2nm | ±2nm | 优于OD4@200~1200nm | 符合标准
半带宽=10 带通干涉滤光片 中心波长=855 透过率=>45% | GNIF-010-855-D25 | 485.00 | 855 | 10nm | >45% | 25.4 | ±2nm | ±2nm | 优于OD4@200~1200nm | 符合标准
半带宽=10 带通干涉滤光片 中心波长=860 透过率=>45% | GNIF-010-860-D25 | 485.00 | 860 | 10nm | >45% | 25.4 | ±2nm | ±2nm | 优于OD4@200~1200nm | 符合标准
半带宽=10 带通干涉滤光片 中心波长=870 透过率=>45% | GNIF-010-870-D25 | 485.00 | 870 | 10nm | >45% | 25.4 | ±2nm | ±2nm | 优于OD4@200~1200nm | 符合标准
半带宽=10 带通干涉滤光片 中心波长=875 透过率=>75% | GNIF-010-875-H-D25 | 485.00 | 875 | 10nm | >75% | 25.4 | ±2nm | ±2nm | 优于OD4@200~1200nm | 符合标准
半带宽=10 带通干涉滤光片 中心波长=880 透过率=>45% | GNIF-010-880-D25 | 485.00 | 880 | 10nm | >45% | 25.4 | ±2nm | ±2nm | 优于OD4@200~1200nm | 符合标准
半带宽=10 带通干涉滤光片 中心波长=880 透过率=>75% | GNIF-010-880-H-D25 | 485.00 | 880 | 10nm | >75% | 25.4 | ±2nm | ±2nm | 优于OD4@200~1200nm | 符合标准
半带宽=10 带通干涉滤光片 中心波长=885 透过率=>75% | GNIF-010-885-H-D25 | 485.00 | 885 | 10nm | >75% | 25.4 | ±2nm | ±2nm | 优于OD4@200~1200nm | 符合标准
半带宽=10 带通干涉滤光片 中心波长=890 透过率=>45% | GNIF-010-890-D25 | 485.00 | 890 | 10nm | >45% | 25.4 | ±2nm | ±2nm | 优于OD4@200~1200nm | 符合标准
半带宽=10 带通干涉滤光片 中心波长=900 透过率=>45% | GNIF-010-900-D25 | 500.00 | 900 | 10nm | >45% | 25.4 | ±2nm | ±2nm | 优于OD4@200~1200nm | 符合标准
半带宽=10 带通干涉滤光片 中心波长=900 透过率=>75% | GNIF-010-900-H-D25 | 500.00 | 900 | 10nm | >75% | 25.4 | ±2nm | ±2nm | 优于OD4@200~1200nm | 符合标准
半带宽=10 带通干涉滤光片 中心波长=905 透过率=>50% | GNIF-010-905-D25 | 500.00 | 905 | 10nm | >50% | 25.4 | ±2nm | ±2nm | 优于OD4@200~1200nm | 符合标准
半带宽=10 带通干涉滤光片 中心波长=905 透过率=>75% | GNIF-010-905-H-D25 | 500.00 | 905 | 10nm | >75% | 25.4 | ±2nm | ±2nm | 优于OD4@200~1200nm | 符合标准
半带宽=10 带通干涉滤光片 中心波长=910 透过率=>50% | GNIF-010-910-D25 | 500.00 | 910 | 10nm | >50% | 25.4 | ±2nm | ±2nm | 优于OD4@200~1200nm | 符合标准
半带宽=10 带通干涉滤光片 中心波长=910 透过率=>75% | GNIF-010-910-H-D25 | 500.00 | 910 | 10nm | >75% | 25.4 | ±2nm | ±2nm | 优于OD4@200~1200nm | 符合标准
半带宽=10 带通干涉滤光片 中心波长=920 透过率=>50% | GNIF-010-920-D25 | 500.00 | 920 | 10nm | >50% | 25.4 | ±2nm | ±2nm | 优于OD4@200~1200nm | 符合标准
半带宽=10 带通干涉滤光片 中心波长=930 透过率=>50% | GNIF-010-930-D25 | 500.00 | 930 | 10nm | >50% | 25.4 | ±2nm | ±2nm | 优于OD4@200~1200nm | 符合标准
半带宽=10 带通干涉滤光片 中心波长=930 透过率=>75% | GNIF-010-930-H-D25 | 500.00 | 930 | 10nm | >75% | 25.4 | ±2nm | ±2nm | 优于OD4@200~1200nm | 符合标准
半带宽=10 带通干涉滤光片 中心波长=940 透过率=>50% | GNIF-010-940-D25 | 500.00 | 940 | 10nm | >50% | 25.4 | ±2nm | ±2nm | 优于OD4@200~1200nm | 符合标准
半带宽=10 带通干涉滤光片 中心波长=950 透过率=>50% | GNIF-010-950-D25 | 500.00 | 950 | 10nm | >50% | 25.4 | ±2nm | ±2nm | 优于OD4@200~1200nm | 符合标准
半带宽=10 带通干涉滤光片 中心波长=960 透过率=>50% | GNIF-010-960-D25 | 500.00 | 960 | 10nm | >50% | 25.4 | ±2nm | ±2nm | 优于OD4@200~1200nm | 符合标准
半带宽=10 带通干涉滤光片 中心波长=970 透过率=>50% | GNIF-010-970-D25 | 500.00 | 970 | 10nm | >50% | 25.4 | ±2nm | ±2nm | 优于OD4@200~1200nm | 符合标准
半带宽=10 带通干涉滤光片 中心波长=980 透过率=>50% | GNIF-010-980-D25 | 500.00 | 980 | 10nm | >50% | 25.4 | ±2nm | ±2nm | 优于OD4@200~1200nm | 符合标准
半带宽=10 带通干涉滤光片 中心波长=980 透过率=>75% | GNIF-010-980-H-D25 | 500.00 | 980 | 10nm | >75% | 25.4 | ±2nm | ±2nm | 优于OD4@200~1200nm | 符合标准
半带宽=10 带通干涉滤光片 中心波长=990 透过率=>50% | GNIF-010-990-D25 | 500.00 | 990 | 10nm | >50% | 25.4 | ±2nm | ±2nm | 优于OD4@200~1200nm | 符合标准
半带宽=10 带通干涉滤光片 中心波长=990 透过率=>75% | GNIF-010-990-H-D25 | 500.00 | 990 | 10nm | >75% | 25.4 | ±2nm | ±2nm | 优于OD4@200~1200nm | 符合标准
半带宽=10 带通干涉滤光片 中心波长=1064 透过率=>50% | GNIF-010-1064-D25 | 500.00 | 1064 | 10nm | >50% | 25.4 | ±2nm | ±2nm | 优于OD4@200~1200nm | 符合标准
半带宽=10 带通干涉滤光片 中心波长=1064 透过率=>75% | GNIF-010-1064-H-D25 | 500.00 | 1064 | 10nm | >75% | 25.4 | ±2nm | ±2nm | 优于OD4@200~1200nm | 符合标准
半带宽=10 带通干涉滤光片 中心波长=1550 透过率=>50% | GNIF-010-1550-D25 | 500.00 | 1550 | 10nm | >50% | 25.4 | ±2nm | ±2nm | 优于OD4@200~2000nm | 符合标准