## 半带宽＞10nm_规格属性
产品名称 | 产品编码 | 含税价格 | RoHS | 中心波长(nm)CWL | 半带宽(nm) | 透过率T (%) | 背景参数 | 直径D(mm)
干涉滤光片（半带宽>10nm） 中心波长=214 ±3 优于OD4@200-1200nm | GNIF-014-214-D12 | 425.00 | 符合标准 | 214±3nm | 14±3nm | >10% | 优于OD4@200-1200nm | 12.7
干涉滤光片（半带宽>10nm） 中心波长=254 ±3 优于OD4@200-1200nm | GNIF-014-254-D12 | 385.00 | 符合标准 | 254±3nm | 14±3nm | >15% | 优于OD4@200-1200nm | 12.7
干涉滤光片（半带宽>10nm） 中心波长=280 ±3 优于OD4@200-1200nm | GNIF-014-280-D12 | 385.00 | 符合标准 | 280±3nm | 14±3nm | >15% | 优于OD4@200-1200nm | 12.7
干涉滤光片（半带宽>10nm） 中心波长=214 ±3 优于OD4@200-1200nm | GNIF-014-214-D25 | 550.00 | 符合标准 | 214±3nm | 14±3nm | >10% | 优于OD4@200-1200nm | 25.4
干涉滤光片（半带宽>10nm） 中心波长=254 ±3 优于OD4@200-1200nm | GNIF-014-254-D25 | 500.00 | 符合标准 | 254±3nm | 14±3nm | >15% | 优于OD4@200-1200nm | 25.4
干涉滤光片（半带宽>10nm） 中心波长=280 ±3 优于OD4@200-1200nm | GNIF-014-280-D25 | 500.00 | 符合标准 | 280±3nm | 14±3nm | >15% | 优于OD4@200-1200nm | 25.4
干涉滤光片（半带宽>10nm） 中心波长=400 ±5 优于OD4@200-1200nm | GNIF-40-400-D12 | 918.00 | 符合标准 | 400±5nm | 40±5nm | >45% | 优于OD4@200-1200nm | 12.7
干涉滤光片（半带宽>10nm） 中心波长=450 ±5 优于OD4@200-1200nm | GNIF-40-450-D12 | 918.00 | 符合标准 | 450±5nm | 40±5nm | >60% | 优于OD4@200-1200nm | 12.7
干涉滤光片（半带宽>10nm） 中心波长=460 ±5 优于OD4@200-1200nm | GNIF-40-460-D12 | 918.00 | 符合标准 | 460±5nm | 30±5nm | >45% | 优于OD4@200-1200nm | 12.7
干涉滤光片（半带宽>10nm） 中心波长=500 ±5 优于OD4@200-1200nm | GNIF-40-500-D12 | 918.00 | 符合标准 | 500±5nm | 40±5nm | >70% | 优于OD4@200-1200nm | 12.7
干涉滤光片（半带宽>10nm） 中心波长=500 ±7 优于OD4@200-1200nm | GNIF-70-500-D12 | 918.00 | 符合标准 | 500±7nm | 70±7nm | >70% | 优于OD4@200-1200nm | 12.7
干涉滤光片（半带宽>10nm） 中心波长=525 ±7 优于OD4@200-1200nm | GNIF-70-525-D12 | 918.00 | 符合标准 | 525±7nm | 70±8nm | >70% | 优于OD4@200-1200nm | 12.7
干涉滤光片（半带宽>10nm） 中心波长=532 ±5 优于OD4@200-1200nm | GNIF-35-532-D12 | 918.00 | 符合标准 | 532±5nm | 35±5nm | >75% | 优于OD4@200-1200nm | 12.7
干涉滤光片（半带宽>10nm） 中心波长=535 ±7 优于OD4@200-1200nm | GNIF-50-535-D12 | 918.00 | 符合标准 | 535±7nm | 50±8nm | >75% | 优于OD4@200-1200nm | 12.7
干涉滤光片（半带宽>10nm） 中心波长=550 ±7 优于OD4@200-1200nm | GNIF-50-550-D12 | 918.00 | 符合标准 | 550±7nm | 40±8nm | >75% | 优于OD4@200-1200nm | 12.7
干涉滤光片（半带宽>10nm） 中心波长=550 ±7 优于OD4@200-1200nm | GNIF-70-550-D12 | 918.00 | 符合标准 | 550±7nm | 70±8nm | >75% | 优于OD4@200-1200nm | 12.7
干涉滤光片（半带宽>10nm） 中心波长=570 ±5 优于OD4@200-1200nm | GNIF-40-570-D12 | 918.00 | 符合标准 | 570±5nm | 40±5nm | >75% | 优于OD4@200-1200nm | 12.7
干涉滤光片（半带宽>10nm） 中心波长=590 ±5 优于OD4@200-1200nm | GNIF-40-590-D12 | 918.00 | 符合标准 | 590±5nm | 40±5nm | >75% | 优于OD4@200-1200nm | 12.7
干涉滤光片（半带宽>10nm） 中心波长=600 ±5 优于OD4@200-1200nm | GNIF-40-600-D12 | 918.00 | 符合标准 | 600±5nm | 40±5nm | >75% | 优于OD4@200-1200nm | 12.7
干涉滤光片（半带宽>10nm） 中心波长=600 ±7 优于OD4@200-1200nm | GNIF-65-600-D12 | 918.00 | 符合标准 | 600±7nm | 65±8nm | >75% | 优于OD4@200-1200nm | 12.7
干涉滤光片（半带宽>10nm） 中心波长=632.8 ±5 优于OD4@200-1200nm | GNIF-30-632.8-D12 | 918.00 | 符合标准 | 632.8±5nm | 30±5nm | >75% | 优于OD4@200-1200nm | 12.7
干涉滤光片（半带宽>10nm） 中心波长=632.8 ±5 优于OD4@200-1200nm | GNIF-40-632.8-D12 | 918.00 | 符合标准 | 632.8±5nm | 40±5nm | >75% | 优于OD4@200-1200nm | 12.7
干涉滤光片（半带宽>10nm） 中心波长=650 ±5 优于OD4@200-1200nm | GNIF-40-650-D12 | 918.00 | 符合标准 | 650±5nm | 40±5nm | >75% | 优于OD4@200-1200nm | 12.7
干涉滤光片（半带宽>10nm） 中心波长=650 ±7 优于OD4@200-1200nm | GNIF-75-650-D12 | 918.00 | 符合标准 | 650±7nm | 75±8nm | >75% | 优于OD4@200-1200nm | 12.7
干涉滤光片（半带宽>10nm） 中心波长=660 ±5 优于OD4@200-1200nm | GNIF-40-660-D12 | 918.00 | 符合标准 | 660±5nm | 40±5nm | >75% | 优于OD4@200-1200nm | 12.7
干涉滤光片（半带宽>10nm） 中心波长=670 ±3 优于OD4@200-1200nm | GNIF-22-670-D12 | 918.00 | 符合标准 | 670±3nm | 22±3nm | >75% | 优于OD4@200-1200nm | 12.7
干涉滤光片（半带宽>10nm） 中心波长=670 ±5 优于OD4@200-1200nm | GNIF-30-670-D12 | 918.00 | 符合标准 | 670±5nm | 30±5nm | >75% | 优于OD4@200-1200nm | 12.7
干涉滤光片（半带宽>10nm） 中心波长=670 ±5 优于OD4@200-1200nm | GNIF-40-670-D12 | 918.00 | 符合标准 | 670±5nm | 40±5nm | >75% | 优于OD4@200-1200nm | 12.7
干涉滤光片（半带宽>10nm） 中心波长=670 ±7 优于OD4@200-1200nm | GNIF-75-670-D12 | 918.00 | 符合标准 | 670±7nm | 75±8nm | >75% | 优于OD4@200-1200nm | 12.7
干涉滤光片（半带宽>10nm） 中心波长=678 ±3 优于OD4@200-1200nm | GNIF-22-678-D12 | 918.00 | 符合标准 | 678±3nm | 22±3nm | >75% | 优于OD4@200-1200nm | 12.7
干涉滤光片（半带宽>10nm） 中心波长=700 ±5 优于OD4@200-1200nm | GNIF-40-700-D12 | 918.00 | 符合标准 | 700±5nm | 40±5nm | >75% | 优于OD4@200-1200nm | 12.7
干涉滤光片（半带宽>10nm） 中心波长=700 ±7 优于OD4@200-1200nm | GNIF-70-700-D12 | 918.00 | 符合标准 | 700±7nm | 70±8nm | >75% | 优于OD4@200-1200nm | 12.7
干涉滤光片（半带宽>10nm） 中心波长=730 ±3 优于OD4@200-1200nm | GNIF-20-730-D12 | 918.00 | 符合标准 | 730±3nm | 20±3nm | >75% | 优于OD4@200-1200nm | 12.7
干涉滤光片（半带宽>10nm） 中心波长=730 ±5 优于OD4@200-1200nm | GNIF-30-730-D12 | 918.00 | 符合标准 | 730±5nm | 30±5nm | >75% | 优于OD4@200-1200nm | 12.7
干涉滤光片（半带宽>10nm） 中心波长=750 ±5 优于OD4@200-1200nm | GNIF-40-750-D12 | 918.00 | 符合标准 | 750±5nm | 40±5nm | >75% | 优于OD4@200-1200nm | 12.7
干涉滤光片（半带宽>10nm） 中心波长=750 ±7 优于OD4@200-1200nm | GNIF-60-750-D12 | 918.00 | 符合标准 | 750±7nm | 60±8nm | >75% | 优于OD4@200-1200nm | 12.7
干涉滤光片（半带宽>10nm） 中心波长=790 ±7 优于OD4@200-1200nm | GNIF-60-790-D12 | 918.00 | 符合标准 | 790±7nm | 60±8nm | >75% | 优于OD4@200-1200nm | 12.7
干涉滤光片（半带宽>10nm） 中心波长=800 ±5 优于OD4@200-1200nm | GNIF-40-800-D12 | 918.00 | 符合标准 | 800±5nm | 40±5nm | >50% | 优于OD4@200-1200nm | 12.7
干涉滤光片（半带宽>10nm） 中心波长=800 ±7 优于OD4@200-1200nm | GNIF-65-800-D12 | 918.00 | 符合标准 | 800±7nm | 65±8nm | >75% | 优于OD4@200-1200nm | 12.7
干涉滤光片（半带宽>10nm） 中心波长=820 ±5 优于OD4@200-1200nm | GNIF-40-820-D12 | 918.00 | 符合标准 | 820±5nm | 40±5nm | >75% | 优于OD4@200-1200nm | 12.7
干涉滤光片（半带宽>10nm） 中心波长=820 ±7 优于OD4@200-1200nm | GNIF-75-820-D12 | 918.00 | 符合标准 | 820±7nm | 75±8nm | >75% | 优于OD4@200-1200nm | 12.7
干涉滤光片（半带宽>10nm） 中心波长=830 ±5 优于OD4@200-1200nm | GNIF-40-830-D12 | 918.00 | 符合标准 | 830±5nm | 40±5nm | >75% | 优于OD4@200-1200nm | 12.7
干涉滤光片（半带宽>10nm） 中心波长=850 ±5 优于OD4@200-1200nm | GNIF-40-850-D12 | 940.00 | 符合标准 | 850±5nm | 40±5nm | >75% | 优于OD4@200-1200nm | 12.7
干涉滤光片（半带宽>10nm） 中心波长=850 ±7 优于OD4@200-1200nm | GNIF-70-850--D12 | 940.00 | 符合标准 | 850±7nm | 70±8nm | >75% | 优于OD4@200-1200nm | 12.7
干涉滤光片（半带宽>10nm） 中心波长=880 ±7 优于OD4@200-1200nm | GNIF-50-880-D12 | 940.00 | 符合标准 | 880±7nm | 50±8nm | >75% | 优于OD4@200-1200nm | 12.7
干涉滤光片（半带宽>10nm） 中心波长=880 ±7 优于OD4@200-1200nm | GNIF-70-880-D12 | 940.00 | 符合标准 | 880±7nm | 70±8nm | >75% | 优于OD4@200-1200nm | 12.7
干涉滤光片（半带宽>10nm） 中心波长=900 ±3 优于OD4@200-1200nm | GNIF-20-900-D12 | 940.00 | 符合标准 | 900±3nm | 20±3nm | >75% | 优于OD4@200-1200nm | 12.7
干涉滤光片（半带宽>10nm） 中心波长=900 ±7 优于OD4@200-1200nm | GNIF-60-900-D12 | 940.00 | 符合标准 | 900±7nm | 60±8nm | >75% | 优于OD4@200-1200nm | 12.7
干涉滤光片（半带宽>10nm） 中心波长=905 ±3 优于OD4@200-1200nm | GNIF-20-905-D12 | 940.00 | 符合标准 | 905±3nm | 20±3nm | >75% | 优于OD4@200-1200nm | 12.7
干涉滤光片（半带宽>10nm） 中心波长=905 ±7 优于OD4@200-1200nm | GNIF-50-905-D12 | 940.00 | 符合标准 | 905±7nm | 50±8nm | >75% | 优于OD4@200-1200nm | 12.7
干涉滤光片（半带宽>10nm） 中心波长=910 ±3 优于OD4@200-1200nm | GNIF-20-910-D12 | 940.00 | 符合标准 | 910±3nm | 20±3nm | >75% | 优于OD4@200-1200nm | 12.7
干涉滤光片（半带宽>10nm） 中心波长=940 ±7 优于OD4@200-1200nm | GNIF-60-940-D12 | 940.00 | 符合标准 | 940±7nm | 60±8nm | >75% | 优于OD4@200-1200nm | 12.7
干涉滤光片（半带宽>10nm） 中心波长=950 ±7 优于OD4@200-1200nm | GNIF-65-950-D12 | 940.00 | 符合标准 | 950±7nm | 65±8nm | >75% | 优于OD4@200-1200nm | 12.7
干涉滤光片（半带宽>10nm） 中心波长=1000 ±2 优于OD4@200-1200nm | GNIF-14-1000-D12 | 940.00 | 符合标准 | 1000±2nm | 14±2nm | >50% | 优于OD4@200-1200nm | 12.7
干涉滤光片（半带宽>10nm） 中心波长=1010 ±2 优于OD4@200-1200nm | GNIF-14-1010-D12 | 940.00 | 符合标准 | 1010±2nm | 14±2nm | >50% | 优于OD4@200-1200nm | 12.7
干涉滤光片（半带宽>10nm） 中心波长=1020 ±2 优于OD4@200-1200nm | GNIF-14-1020-D12 | 940.00 | 符合标准 | 1020±2nm | 14±2nm | >50% | 优于OD4@200-1200nm | 12.7
干涉滤光片（半带宽>10nm） 中心波长=1030 ±2 优于OD4@200-1200nm | GNIF-14-1030-D12 | 940.00 | 符合标准 | 1030±2nm | 14±2nm | >50% | 优于OD4@200-1200nm | 12.7
干涉滤光片（半带宽>10nm） 中心波长=1040 ±2 优于OD4@200-1200nm | GNIF-15-1040-D12 | 940.00 | 符合标准 | 1040±2nm | 15±2nm | >50% | 优于OD4@200-1200nm | 12.7
干涉滤光片（半带宽>10nm） 中心波长=1050 ±2 优于OD4@200-1200nm | GNIF-14-1050-D12 | 940.00 | 符合标准 | 1050±2nm | 14±2nm | >50% | 优于OD4@200-1200nm | 12.7
干涉滤光片（半带宽>10nm） 中心波长=1064 ±2 优于OD4@200-1200nm | GNIF-16-1064-D12 | 940.00 | 符合标准 | 1064±2nm | 16±2nm | >50% | 优于OD4@200-1200nm | 12.7
干涉滤光片（半带宽>10nm） 中心波长=1070 ±2 优于OD4@200-1200nm | GNIF-14-1070-D12 | 940.00 | 符合标准 | 1070±2nm | 14±2nm | >50% | 优于OD4@200-1200nm | 12.7
干涉滤光片（半带宽>10nm） 中心波长=1080 ±2 优于OD4@200-1200nm | GNIF-14-1080-D12 | 940.00 | 符合标准 | 1080±2nm | 14±2nm | >45% | 优于OD4@200-1200nm | 12.7
干涉滤光片（半带宽>10nm） 中心波长=1090 ±2 优于OD4@200-1200nm | GNIF-14-1090-D12 | 940.00 | 符合标准 | 1090±2nm | 14±2nm | >45% | 优于OD4@200-1200nm | 12.7
干涉滤光片（半带宽>10nm） 中心波长=1540 ±2.5 优于OD4@200-2500nm | GNIF-13-1540-D12 | 940.00 | 符合标准 | 1540±2.5nm | 13±2.5nm | >40% | 优于OD4@200-2500nm | 12.7
干涉滤光片（半带宽>10nm） 中心波长=1550 ±2.5 优于OD4@200-2500nm | GNIF-45-1550-D12 | 940.00 | 符合标准 | 1550±2.5nm | 45±2.5nm | >60% | 优于OD4@200-2500nm | 12.7
干涉滤光片（半带宽>10nm） 中心波长=1550 ±2.5 优于OD4@200-2500nm | GNIF-50-1550-D12 | 940.00 | 符合标准 | 1550±2.5nm | 50±2.5nm | >60% | 优于OD4@200-2500nm | 12.7
干涉滤光片（半带宽>10nm） 中心波长=1560 ±2.5 优于OD4@200-2500nm | GNIF-13-1560-D12 | 940.00 | 符合标准 | 1560±2.5nm | 13±2.5nm | >40% | 优于OD4@200-2500nm | 12.7
干涉滤光片（半带宽>10nm） 中心波长=1580 ±2.5 优于OD4@200-2500nm | GNIF-13-1580-D12 | 940.00 | 符合标准 | 1580±2.5nm | 13±2.5nm | >40% | 优于OD4@200-2500nm | 12.7
干涉滤光片（半带宽>10nm） 中心波长=1600 ±2.7 优于OD4@200-2500nm | GNIF-13-1600-D12 | 940.00 | 符合标准 | 1600±2.7nm | 13±2.5nm | >40% | 优于OD4@200-2500nm | 12.7
干涉滤光片（半带宽>10nm） 中心波长=1600 ±2.7 优于OD4@200-2500nm | GNIF-45-1600-D12 | 940.00 | 符合标准 | 1600±2.7nm | 45±2.5nm | >60% | 优于OD4@200-2500nm | 12.7
干涉滤光片（半带宽>10nm） 中心波长=1620 ±2.7 优于OD4@200-2500nm | GNIF-13-1620-D12 | 940.00 | 符合标准 | 1620±2.7nm | 13±2.5nm | >40% | 优于OD4@200-2500nm | 12.7
干涉滤光片（半带宽>10nm） 中心波长=1640 ±2.7 优于OD4@200-2500nm | GNIF-13-1640-D12 | 940.00 | 符合标准 | 1640±2.7nm | 13±2.5nm | >40% | 优于OD4@200-2500nm | 12.7
干涉滤光片（半带宽>10nm） 中心波长=1660 ±2.7 优于OD4@200-2500nm | GNIF-13-1660-D12 | 940.00 | 符合标准 | 1660±2.7nm | 13±2.5nm | >40% | 优于OD4@200-2500nm | 12.7
干涉滤光片（半带宽>10nm） 中心波长=1660 ±2.7 优于OD4@200-2500nm | GNIF-45-1660-D12 | 940.00 | 符合标准 | 1660±2.7nm | 45±2.5nm | >60% | 优于OD4@200-2500nm | 12.7
干涉滤光片（半带宽>10nm） 中心波长=1680 ±2.7 优于OD4@200-2500nm | GNIF-14-1680-D12 | 940.00 | 符合标准 | 1680±2.7nm | 14±2.5nm | >40% | 优于OD4@200-2500nm | 12.7
干涉滤光片（半带宽>10nm） 中心波长=1700 ±2.7 优于OD4@200-2500nm | GNIF-15-1700-D12 | 940.00 | 符合标准 | 1700±2.7nm | 15±2.5nm | >40% | 优于OD4@200-2500nm | 12.7
干涉滤光片（半带宽>10nm） 中心波长=1720 ±2.7 优于OD4@200-2500nm | GNIF-15-1720-D12 | 940.00 | 符合标准 | 1720±2.7nm | 15±2.5nm | >40% | 优于OD4@200-2500nm | 12.7
干涉滤光片（半带宽>10nm） 中心波长=1760 ±2.7 优于OD4@200-2500nm | GNIF-15-1760-D12 | 940.00 | 符合标准 | 1760±2.7nm | 15±2.5nm | >40% | 优于OD4@200-2500nm | 12.7
干涉滤光片（半带宽>10nm） 中心波长=1780 ±2.7 优于OD4@200-2500nm | GNIF-15-1780-D12 | 940.00 | 符合标准 | 1780±2.7nm | 15±2.5nm | >40% | 优于OD4@200-2500nm | 12.7
干涉滤光片（半带宽>10nm） 中心波长=1800 ±3.0 优于OD4@200-2500nm | GNIF-15-1800-D12 | 940.00 | 符合标准 | 1800±3nm | 15±2.5nm | >40% | 优于OD4@200-2500nm | 12.7
干涉滤光片（半带宽>10nm） 中心波长=1820 ±3.0 优于OD4@200-2500nm | GNIF-15-1820-D12 | 940.00 | 符合标准 | 1820±3nm | 15±2.5nm | >40% | 优于OD4@200-2500nm | 12.7
干涉滤光片（半带宽>10nm） 中心波长=1840 ±3.0 优于OD4@200-2500nm | GNIF-15-1840-D12 | 940.00 | 符合标准 | 1840±3nm | 15±2.5nm | >40% | 优于OD4@200-2500nm | 12.7
干涉滤光片（半带宽>10nm） 中心波长=1860 ±3.0 优于OD4@200-2500nm | GNIF-15-1860-D12 | 940.00 | 符合标准 | 1860±3nm | 15±2.5nm | >40% | 优于OD4@200-2500nm | 12.7
干涉滤光片（半带宽>10nm） 中心波长=1880 ±3.0 优于OD4@200-2500nm | GNIF-16-1880-D12 | 940.00 | 符合标准 | 1880±3nm | 16±2.5nm | >40% | 优于OD4@200-2500nm | 12.7
干涉滤光片（半带宽>10nm） 中心波长=1900 ±3.0 优于OD4@200-2500nm | GNIF-16-1900-D12 | 940.00 | 符合标准 | 1900±3nm | 16±2.5nm | >35% | 优于OD4@200-2500nm | 12.7
干涉滤光片（半带宽>10nm） 中心波长=1920 ±3.0 优于OD4@200-2500nm | GNIF-16-1920-D12 | 940.00 | 符合标准 | 1920±3nm | 16±2.5nm | >35% | 优于OD4@200-2500nm | 12.7
干涉滤光片（半带宽>10nm） 中心波长=1940 ±3.0 优于OD4@200-2500nm | GNIF-16-1940-D12 | 940.00 | 符合标准 | 1940±3nm | 16±2.5nm | >35% | 优于OD4@200-2500nm | 12.7
干涉滤光片（半带宽>10nm） 中心波长=1960 ±3.0 优于OD4@200-2500nm | GNIF-16-1960-D12 | 940.00 | 符合标准 | 1960±3nm | 16±2.5nm | >40% | 优于OD4@200-2500nm | 12.7
干涉滤光片（半带宽>10nm） 中心波长=1980 ±3.0 优于OD4@200-2500nm | GNIF-17-1980-D12 | 940.00 | 符合标准 | 1980±3nm | 17±2.5nm | >35% | 优于OD4@200-2500nm | 12.7
干涉滤光片（半带宽>10nm） 中心波长=2000 ±3.0 优于OD4@200-2500nm | GNIF-17-2000-D12 | 940.00 | 符合标准 | 2000±3nm | 17±2.5nm | >35% | 优于OD4@200-2500nm | 12.7
干涉滤光片（半带宽>10nm） 中心波长=220 ±3 优于OD4@200-1200nm | GNIF-014-220-D12 | 385.00 | 符合标准 | 220±3nm | 14±3nm | >12% | 优于OD4@200-1200nm | 12.7
干涉滤光片（半带宽>10nm） 中心波长=220 ±3 优于OD4@200-1200nm | GNIF-014-220-D25 | 500.00 | 符合标准 | 220±3nm | 14±3nm | >14% | 优于OD4@200-1200nm | 25.4
干涉滤光片（半带宽>10nm） 中心波长=275 ±3 优于OD4@200-1200nm | GNIF-014-275-D12 | 385.00 | 符合标准 | 275±3nm | 14±3nm | >15% | 优于OD4@200-1200nm | 12.7
干涉滤光片（半带宽>10nm） 中心波长=275 ±3 优于OD4@200-1200nm | GNIF-014-275-D25 | 500.00 | 符合标准 | 275±3nm | 14±3nm | >14% | 优于OD4@200-1200nm | 25.4
干涉滤光片（半带宽>10nm） 中心波长=400 ±5 优于OD4@200-1200nm | GNIF-40-400-D25 | 1525.00 | 符合标准 | 400±5nm | 40±5nm | >45% | 优于OD4@200-1200nm | 25.4
干涉滤光片（半带宽>10nm） 中心波长=400 ±5 优于OD4@200-1200nm | GNIF-40-450-D25 | 1525.00 | 符合标准 | 450±5nm | 40±5nm | >60% | 优于OD4@200-1200nm | 25.4
干涉滤光片（半带宽>10nm） 中心波长=460 ±5 优于OD4@200-1200nm | GNIF-40-460-D25 | 1525.00 | 符合标准 | 460±5nm | 30±5nm | >45% | 优于OD4@200-1200nm | 25.4
干涉滤光片（半带宽>10nm） 中心波长=500 ±5 优于OD4@200-1200nm | GNIF-40-500-D25 | 1525.00 | 符合标准 | 500±5nm | 40±5nm | >70% | 优于OD4@200-1200nm | 25.4
干涉滤光片（半带宽>10nm） 中心波长=500 ±7 优于OD4@200-1200nm | GNIF-70-500-D25 | 1525.00 | 符合标准 | 500±7nm | 70±7nm | >70% | 优于OD4@200-1200nm | 25.4
干涉滤光片（半带宽>10nm） 中心波长=525 ±7 优于OD4@200-1200nm | GNIF-70-525-D25 | 1525.00 | 符合标准 | 525±7nm | 70±8nm | >70% | 优于OD4@200-1200nm | 25.4
干涉滤光片（半带宽>10nm） 中心波长=532 ±5 优于OD4@200-1200nm | GNIF-35-532-D25 | 1525.00 | 符合标准 | 532±5nm | 35±5nm | >75% | 优于OD4@200-1200nm | 25.4
干涉滤光片（半带宽>10nm） 中心波长=535 ±7 优于OD4@200-1200nm | GNIF-50-535-D25 | 1525.00 | 符合标准 | 535±7nm | 50±8nm | >75% | 优于OD4@200-1200nm | 25.4
干涉滤光片（半带宽>10nm） 中心波长=550 ±7 优于OD4@200-1200nm | GNIF-50-550-D25 | 1525.00 | 符合标准 | 550±7nm | 40±8nm | >75% | 优于OD4@200-1200nm | 25.4
干涉滤光片（半带宽>10nm） 中心波长=550 ±7 优于OD4@200-1200nm | GNIF-70-550-D25 | 1525.00 | 符合标准 | 550±7nm | 70±8nm | >75% | 优于OD4@200-1200nm | 25.4
干涉滤光片（半带宽>10nm） 中心波长=570 ±5 优于OD4@200-1200nm | GNIF-40-570-D25 | 1525.00 | 符合标准 | 570±5nm | 40±5nm | >75% | 优于OD4@200-1200nm | 25.4
干涉滤光片（半带宽>10nm） 中心波长=590 ±5 优于OD4@200-1200nm | GNIF-40-590-D25 | 1525.00 | 符合标准 | 590±5nm | 40±5nm | >75% | 优于OD4@200-1200nm | 25.4
干涉滤光片（半带宽>10nm） 中心波长=600 ±5 优于OD4@200-1200nm | GNIF-40-600-D25 | 1525.00 | 符合标准 | 600±5nm | 40±5nm | >75% | 优于OD4@200-1200nm | 25.4
干涉滤光片（半带宽>10nm） 中心波长=600 ±7 优于OD4@200-1200nm | GNIF-65-600-D25 | 1525.00 | 符合标准 | 600±7nm | 65±8nm | >75% | 优于OD4@200-1200nm | 25.4
干涉滤光片（半带宽>10nm） 中心波长=632.8 ±5 优于OD4@200-1200nm | GNIF-30-632.8-D25 | 1525.00 | 符合标准 | 632.8±5 | 30±5nm | >75% | 优于OD4@200-1200nm | 25.4
干涉滤光片（半带宽>10nm） 中心波长=632.8 ±5 优于OD4@200-1200nm | GNIF-40-632.8-D25 | 1525.00 | 符合标准 | 632.8±5 | 40±5nm | >75% | 优于OD4@200-1200nm | 25.4
干涉滤光片（半带宽>10nm） 中心波长=650 ±5 优于OD4@200-1200nm | GNIF-40-650-D25 | 1525.00 | 符合标准 | 650±5nm | 40±5nm | >75% | 优于OD4@200-1200nm | 25.4
干涉滤光片（半带宽>10nm） 中心波长=650 ±7 优于OD4@200-1200nm | GNIF-75-650-D25 | 1525.00 | 符合标准 | 650±7nm | 75±8nm | >75% | 优于OD4@200-1200nm | 25.4
干涉滤光片（半带宽>10nm） 中心波长=660 ±5 优于OD4@200-1200nm | GNIF-40-660-D25 | 1525.00 | 符合标准 | 660±5nm | 40±5nm | >75% | 优于OD4@200-1200nm | 25.4
干涉滤光片（半带宽>10nm） 中心波长=670 ±3 优于OD4@200-1200nm | GNIF-22-670-D25 | 1525.00 | 符合标准 | 670±3nm | 22±3nm | >75% | 优于OD4@200-1200nm | 25.4
干涉滤光片（半带宽>10nm） 中心波长=670 ±5 优于OD4@200-1200nm | GNIF-30-670-D25 | 1525.00 | 符合标准 | 670±5nm | 30±5nm | >75% | 优于OD4@200-1200nm | 25.4
干涉滤光片（半带宽>10nm） 中心波长=670 ±5 优于OD4@200-1200nm | GNIF-40-670-D25 | 1525.00 | 符合标准 | 670±5nm | 40±5nm | >75% | 优于OD4@200-1200nm | 25.4
干涉滤光片（半带宽>10nm） 中心波长=670 ±7 优于OD4@200-1200nm | GNIF-75-670-D25 | 1525.00 | 符合标准 | 670±7nm | 75±8nm | >75% | 优于OD4@200-1200nm | 25.4
干涉滤光片（半带宽>10nm） 中心波长=678 ±3 优于OD4@200-1200nm | GNIF-22-678-D25 | 1525.00 | 符合标准 | 678±3nm | 22±3nm | >75% | 优于OD4@200-1200nm | 25.4
干涉滤光片（半带宽>10nm） 中心波长=700 ±5 优于OD4@200-1200nm | GNIF-40-700-D25 | 1525.00 | 符合标准 | 700±5nm | 40±5nm | >75% | 优于OD4@200-1200nm | 25.4
干涉滤光片（半带宽>10nm） 中心波长=700 ±7 优于OD4@200-1200nm | GNIF-70-700-D25 | 1525.00 | 符合标准 | 700±7nm | 70±8nm | >75% | 优于OD4@200-1200nm | 25.4
干涉滤光片（半带宽>10nm） 中心波长=730 ±3 优于OD4@200-1200nm | GNIF-20-730-D25 | 1525.00 | 符合标准 | 730±3nm | 20±3nm | >75% | 优于OD4@200-1200nm | 25.4
干涉滤光片（半带宽>10nm） 中心波长=730 ±5 优于OD4@200-1200nm | GNIF-30-730-D25 | 1525.00 | 符合标准 | 730±5nm | 30±5nm | >75% | 优于OD4@200-1200nm | 25.4
干涉滤光片（半带宽>10nm） 中心波长=750 ±5 优于OD4@200-1200nm | GNIF-40-750-D25 | 1525.00 | 符合标准 | 750±5nm | 40±5nm | >75% | 优于OD4@200-1200nm | 25.4
干涉滤光片（半带宽>10nm） 中心波长=750 ±7 优于OD4@200-1200nm | GNIF-60-750-D25 | 1525.00 | 符合标准 | 750±7nm | 60±8nm | >75% | 优于OD4@200-1200nm | 25.4
干涉滤光片（半带宽>10nm） 中心波长=790 ±7 优于OD4@200-1200nm | GNIF-60-790-D25 | 1525.00 | 符合标准 | 790±7nm | 60±8nm | >75% | 优于OD4@200-1200nm | 25.4
干涉滤光片（半带宽>10nm） 中心波长=800 ±5 优于OD4@200-1200nm | GNIF-40-800-D25 | 1525.00 | 符合标准 | 800±5nm | 40±5nm | >50% | 优于OD4@200-1200nm | 25.4
干涉滤光片（半带宽>10nm） 中心波长=800 ±7 优于OD4@200-1200nm | GNIF-65-800-D25 | 1525.00 | 符合标准 | 800±7nm | 65±8nm | >75% | 优于OD4@200-1200nm | 25.4
干涉滤光片（半带宽>10nm） 中心波长=820 ±5 优于OD4@200-1200nm | GNIF-40-820-D25 | 1525.00 | 符合标准 | 820±5nm | 40±5nm | >75% | 优于OD4@200-1200nm | 25.4
干涉滤光片（半带宽>10nm） 中心波长=820 ±7 优于OD4@200-1200nm | GNIF-75-820-D25 | 1525.00 | 符合标准 | 820±7nm | 75±8nm | >75% | 优于OD4@200-1200nm | 25.4
干涉滤光片（半带宽>10nm） 中心波长=830 ±5 优于OD4@200-1200nm | GNIF-40-830-D25 | 1525.00 | 符合标准 | 830±5nm | 40±5nm | >75% | 优于OD4@200-1200nm | 25.4
干涉滤光片（半带宽>10nm） 中心波长=850 ±5 优于OD4@200-1200nm | GNIF-40-850-D25 | 1550.00 | 符合标准 | 850±5nm | 40±5nm | >75% | 优于OD4@200-1200nm | 25.4
干涉滤光片（半带宽>10nm） 中心波长=850 ±7 优于OD4@200-1200nm | GNIF-70-850-D25 | 1550.00 | 符合标准 | 850±7nm | 70±8nm | >75% | 优于OD4@200-1200nm | 25.4
干涉滤光片（半带宽>10nm） 中心波长=880 ±7 优于OD4@200-1200nm | GNIF-50-880-D25 | 1550.00 | 符合标准 | 880±7nm | 50±8nm | >75% | 优于OD4@200-1200nm | 25.4
干涉滤光片（半带宽>10nm） 中心波长=880 ±7 优于OD4@200-1200nm | GNIF-70-880-D25 | 1550.00 | 符合标准 | 880±7nm | 70±8nm | >75% | 优于OD4@200-1200nm | 25.4
干涉滤光片（半带宽>10nm） 中心波长=900 ±3 优于OD4@200-1200nm | GNIF-20-900-D25 | 1550.00 | 符合标准 | 900±3nm | 20±3nm | >75% | 优于OD4@200-1200nm | 25.4
干涉滤光片（半带宽>10nm） 中心波长=900 ±7 优于OD4@200-1200nm | GNIF-60-900-D25 | 1550.00 | 符合标准 | 900±7nm | 60±8nm | >75% | 优于OD4@200-1200nm | 25.4
干涉滤光片（半带宽>10nm） 中心波长=905 ±3 优于OD4@200-1200nm | GNIF-20-905-D25 | 1550.00 | 符合标准 | 905±3nm | 20±3nm | >75% | 优于OD4@200-1200nm | 25.4
干涉滤光片（半带宽>10nm） 中心波长=905 ±7 优于OD4@200-1200nm | GNIF-50-905-D25 | 1550.00 | 符合标准 | 905±7nm | 50±8nm | >75% | 优于OD4@200-1200nm | 25.4
干涉滤光片（半带宽>10nm） 中心波长=910 ±3 优于OD4@200-1200nm | GNIF-20-910-D25 | 1550.00 | 符合标准 | 910±3nm | 20±3nm | >75% | 优于OD4@200-1200nm | 25.4
干涉滤光片（半带宽>10nm） 中心波长=940 ±7 优于OD4@200-1200nm | GNIF-60-940-D25 | 1550.00 | 符合标准 | 940±7nm | 60±8nm | >75% | 优于OD4@200-1200nm | 25.4
干涉滤光片（半带宽>10nm） 中心波长=950 ±7 优于OD4@200-1200nm | GNIF-65-950-D25 | 1550.00 | 符合标准 | 950±7nm | 65±8nm | >75% | 优于OD4@200-1200nm | 25.4
干涉滤光片（半带宽>10nm） 中心波长=1000 ±2 优于OD4@200-1200nm | GNIF-14-1000-D25 | 1550.00 | 符合标准 | 1000±2nm | 14±2nm | >50% | 优于OD4@200-1200nm | 25.4
干涉滤光片（半带宽>10nm） 中心波长=1010 ±2 优于OD4@200-1200nm | GNIF-14-1010-D25 | 1550.00 | 符合标准 | 1010±2nm | 14±2nm | >50% | 优于OD4@200-1200nm | 25.4
干涉滤光片（半带宽>10nm） 中心波长=1020 ±2 优于OD4@200-1200nm | GNIF-14-1020-D25 | 1550.00 | 符合标准 | 1020±2nm | 14±2nm | >50% | 优于OD4@200-1200nm | 25.4
干涉滤光片（半带宽>10nm） 中心波长=1030 ±2 优于OD4@200-1200nm | GNIF-14-1030-D25 | 1550.00 | 符合标准 | 1030±2nm | 14±2nm | >50% | 优于OD4@200-1200nm | 25.4
干涉滤光片（半带宽>10nm） 中心波长=1040 ±2 优于OD4@200-1200nm | GNIF-15-1040-D25 | 1550.00 | 符合标准 | 1040±2nm | 15±2nm | >50% | 优于OD4@200-1200nm | 25.4
干涉滤光片（半带宽>10nm） 中心波长=1050 ±2 优于OD4@200-1200nm | GNIF-14-1050-D25 | 1550.00 | 符合标准 | 1050±2nm | 14±2nm | >50% | 优于OD4@200-1200nm | 25.4
干涉滤光片（半带宽>10nm） 中心波长=1064 ±2 优于OD4@200-1200nm | GNIF-16-1064-D25 | 1550.00 | 符合标准 | 1064±2nm | 16±2nm | >50% | 优于OD4@200-1200nm | 25.4
干涉滤光片（半带宽>10nm） 中心波长=1070 ±2 优于OD4@200-1200nm | GNIF-14-1070-D25 | 1550.00 | 符合标准 | 1070±2nm | 14±2nm | >50% | 优于OD4@200-1200nm | 25.4
干涉滤光片（半带宽>10nm） 中心波长=1080 ±2 优于OD4@200-1200nm | GNIF-14-1080-D25 | 1550.00 | 符合标准 | 1080±2nm | 14±2nm | >45% | 优于OD4@200-1200nm | 25.4
干涉滤光片（半带宽>10nm） 中心波长=1090 ±2 优于OD4@200-1200nm | GNIF-14-1090-D25 | 1550.00 | 符合标准 | 1090±2nm | 14±2nm | >45% | 优于OD4@200-1200nm | 25.4
干涉滤光片（半带宽>10nm） 中心波长=1540 ±2.5 优于OD4@200-2500nm | GNIF-13-1540-D25 | 1550.00 | 符合标准 | 1540±2.5nm | 13±2.5nm | >40% | 优于OD4@200-2500nm | 25.4
干涉滤光片（半带宽>10nm） 中心波长=1550 ±2.5 优于OD4@200-2500nm | GNIF-45-1550-D25 | 1550.00 | 符合标准 | 1550±2.5nm | 45±2.5nm | >60% | 优于OD4@200-2500nm | 25.4
干涉滤光片（半带宽>10nm） 中心波长=1550 ±2.5 优于OD4@200-2500nm | GNIF-50-1550-D25 | 1550.00 | 符合标准 | 1550±2.5nm | 50±2.5nm | >60% | 优于OD4@200-2500nm | 25.4
干涉滤光片（半带宽>10nm） 中心波长=1560 ±2.5 优于OD4@200-2500nm | GNIF-13-1560-D25 | 1550.00 | 符合标准 | 1560±2.5nm | 13±2.5nm | >40% | 优于OD4@200-2500nm | 25.4
干涉滤光片（半带宽>10nm） 中心波长=1580 ±2.5 优于OD4@200-2500nm | GNIF-13-1580-D25 | 1550.00 | 符合标准 | 1580±2.5nm | 13±2.5nm | >40% | 优于OD4@200-2500nm | 25.4
干涉滤光片（半带宽>10nm） 中心波长=1600 ±2.7 优于OD4@200-2500nm | GNIF-13-1600-D25 | 1550.00 | 符合标准 | 1600±2.7nm | 13±2.5nm | >40% | 优于OD4@200-2500nm | 25.4
干涉滤光片（半带宽>10nm） 中心波长=1600 ±2.7 优于OD4@200-2500nm | GNIF-45-1600-D25 | 1550.00 | 符合标准 | 1600±2.7nm | 45±2.5nm | >60% | 优于OD4@200-2500nm | 25.4
干涉滤光片（半带宽>10nm） 中心波长=1680 ±2.7 优于OD4@200-2500nm | GNIF-14-1680-D25 | 1550.00 | 符合标准 | 1680±2.7nm | 14±2.5nm | >40% | 优于OD4@200-2500nm | 25.4
干涉滤光片（半带宽>10nm） 中心波长=1700 ±2.7 优于OD4@200-2500nm | GNIF-15-1700-D25 | 1550.00 | 符合标准 | 1700±2.7nm | 15±2.5nm | >40% | 优于OD4@200-2500nm | 25.4
干涉滤光片（半带宽>10nm） 中心波长=1720 ±2.7 优于OD4@200-2500nm | GNIF-15-1720-D25 | 1550.00 | 符合标准 | 1720±2.7nm | 15±2.5nm | >40% | 优于OD4@200-2500nm | 25.4
干涉滤光片（半带宽>10nm） 中心波长=1760 ±2.7 优于OD4@200-2500nm | GNIF-15-1760-D25 | 1550.00 | 符合标准 | 1760±2.7nm | 15±2.5nm | >40% | 优于OD4@200-2500nm | 25.4
干涉滤光片（半带宽>10nm） 中心波长=1780 ±2.7 优于OD4@200-2500nm | GNIF-15-1780-D25 | 1550.00 | 符合标准 | 1780±2.7nm | 15±2.5nm | >40% | 优于OD4@200-2500nm | 25.4
干涉滤光片（半带宽>10nm） 中心波长=1800 ±3.0 优于OD4@200-2500nm | GNIF-15-1800-D25 | 1550.00 | 符合标准 | 1800±3.0nm | 15±2.5nm | >40% | 优于OD4@200-2500nm | 25.4
干涉滤光片（半带宽>10nm） 中心波长=1820 ±3.0 优于OD4@200-2500nm | GNIF-15-1820-D25 | 1550.00 | 符合标准 | 1820±3.0nm | 15±2.5nm | >40% | 优于OD4@200-2500nm | 25.4
干涉滤光片（半带宽>10nm） 中心波长=1840 ±3.0 优于OD4@200-2500nm | GNIF-15-1840-D25 | 1550.00 | 符合标准 | 1840±3.0nm | 15±2.5nm | >40% | 优于OD4@200-2500nm | 25.4
干涉滤光片（半带宽>10nm） 中心波长=1860 ±3.0 优于OD4@200-2500nm | GNIF-15-1860-D25 | 1550.00 | 符合标准 | 1860±3.0nm | 15±2.5nm | >40% | 优于OD4@200-2500nm | 25.4
干涉滤光片（半带宽>10nm） 中心波长=1880 ±3.0 优于OD4@200-2500nm | GNIF-16-1880-D25 | 1550.00 | 符合标准 | 1880±3.0nm | 16±2.5nm | >40% | 优于OD4@200-2500nm | 25.4
干涉滤光片（半带宽>10nm） 中心波长=1900 ±3.0 优于OD4@200-2500nm | GNIF-16-1900-D25 | 1550.00 | 符合标准 | 1900±3.0nm | 16±2.5nm | >35% | 优于OD4@200-2500nm | 25.4
干涉滤光片（半带宽>10nm） 中心波长=1920 ±3.0 优于OD4@200-2500nm | GNIF-16-1920-D25 | 1550.00 | 符合标准 | 1920±3.0nm | 16±2.5nm | >35% | 优于OD4@200-2500nm | 25.4
干涉滤光片（半带宽>10nm） 中心波长=1940 ±3.0 优于OD4@200-2500nm | GNIF-16-1940-D25 | 1550.00 | 符合标准 | 1940±3.0nm | 16±2.5nm | >35% | 优于OD4@200-2500nm | 25.4
干涉滤光片（半带宽>10nm） 中心波长=1960 ±3.0 优于OD4@200-2500nm | GNIF-16-1960-D25 | 1550.00 | 符合标准 | 1960±3.0nm | 16±2.5nm | >40% | 优于OD4@200-2500nm | 25.4
干涉滤光片（半带宽>10nm） 中心波长=1980 ±3.0 优于OD4@200-2500nm | GNIF-17-1980-D25 | 1550.00 | 符合标准 | 1980±3.0nm | 17±2.5nm | >35% | 优于OD4@200-2500nm | 25.4
干涉滤光片（半带宽>10nm） 中心波长=2000 ±3.0 优于OD4@200-2500nm | GNIF-17-2000-D25 | 1550.00 | 符合标准 | 2000±3.0nm | 17±2.5nm | >35% | 优于OD4@200-2500nm | 25.4
干涉滤光片（半带宽>10nm） 中心波长=1620 ±2.7 优于OD4@200-2500nm | GNIF-13-1620-D25 | 1550.00 | 符合标准 | 1620±2.7nm | 13±2.5nm | >40% | 优于OD4@200-2500nm | 25.4
干涉滤光片（半带宽>10nm） 中心波长=1640 ±2.7 优于OD4@200-2500nm | GNIF-13-1640-D25 | 1550.00 | 符合标准 | 1640±2.7nm | 13±2.5nm | >40% | 优于OD4@200-2500nm | 25.4
干涉滤光片（半带宽>10nm） 中心波长=1660 ±2.7 优于OD4@200-2500nm | GNIF-13-1660-D25 | 1550.00 | 符合标准 | 1660±2.7nm | 13±2.5nm | >40% | 优于OD4@200-2500nm | 25.4
干涉滤光片（半带宽>10nm） 中心波长=1660 ±2.7 优于OD4@200-2500nm | GNIF-45-1660-D25 | 1550.00 | 符合标准 | 1660±2.7nm | 45±2.5nm | >60% | 优于OD4@200-2500nm | 25.4