## 反射型中性密度滤光片(紫外-近红外)_规格属性
产品名称 | 产品编码 | 含税价格 | 光密度值(OD) | 透过率 T(%) | 设计波长 | 直径D(mm) | 材料 | 透过波前误差 | 平行差 | 表面光洁度 | 直径误差(mm) | 厚度(mm) | 应用波长范围 | *光密度误差 | 有效孔径 | RoHS | *光密度(OD)
高品质紫外金属膜中性密度滤光片 OD=0.1 直径=12.50mm 紫外熔融石英 | GMNF-UV-D12-001 | 375.00 | 0.1 | 79% | 300nm | 12.50 | 紫外熔融石英 | 波长/ 4 @ 633 nm | ＜30秒 | 40/20 | +0.0/-0.1 | 2±0.2 | 200~1200nm | ±5% @300nm | >90% | 符合标准 | OD= -log(T/100)其中T是滤光片的光谱透过率
高品质紫外金属膜中性密度滤光片 OD=0.2 直径=12.50mm 紫外熔融石英 | GMNF-UV-D12-002 | 375.00 | 0.2 | 63% | 300nm | 12.50 | 紫外熔融石英 | 波长/ 4 @ 633 nm | ＜30秒 | 40/20 | +0.0/-0.1 | 2±0.2 | 200~1200nm | ±5% @300nm | >90% | 符合标准 | OD= -log(T/100)其中T是滤光片的光谱透过率
高品质紫外金属膜中性密度滤光片 OD=0.3 直径=12.50mm 紫外熔融石英 | GMNF-UV-D12-003 | 375.00 | 0.3 | 50% | 300nm | 12.50 | 紫外熔融石英 | 波长/ 4 @ 633 nm | ＜30秒 | 40/20 | +0.0/-0.1 | 2±0.2 | 200~1200nm | ±5% @300nm | >90% | 符合标准 | OD= -log(T/100)其中T是滤光片的光谱透过率
高品质紫外金属膜中性密度滤光片 OD=0.4 直径=12.50mm 紫外熔融石英 | GMNF-UV-D12-004 | 375.00 | 0.4 | 40% | 300nm | 12.50 | 紫外熔融石英 | 波长/ 4 @ 633 nm | ＜30秒 | 40/20 | +0.0/-0.1 | 2±0.2 | 200~1200nm | ±5% @300nm | >90% | 符合标准 | OD= -log(T/100)其中T是滤光片的光谱透过率
高品质紫外金属膜中性密度滤光片 OD=0.5 直径=12.50mm 紫外熔融石英 | GMNF-UV-D12-005 | 375.00 | 0.5 | 32% | 300nm | 12.50 | 紫外熔融石英 | 波长/ 4 @ 633 nm | ＜30秒 | 40/20 | +0.0/-0.1 | 2±0.2 | 200~1200nm | ±5% @300nm | >90% | 符合标准 | OD= -log(T/100)其中T是滤光片的光谱透过率
高品质紫外金属膜中性密度滤光片 OD=0.6 直径=12.50mm 紫外熔融石英 | GMNF-UV-D12-006 | 375.00 | 0.6 | 25% | 300nm | 12.50 | 紫外熔融石英 | 波长/ 4 @ 633 nm | ＜30秒 | 40/20 | +0.0/-0.1 | 2±0.2 | 200~1200nm | ±5% @300nm | >90% | 符合标准 | OD= -log(T/100)其中T是滤光片的光谱透过率
高品质紫外金属膜中性密度滤光片 OD=0.7 直径=12.50mm 紫外熔融石英 | GMNF-UV-D12-007 | 375.00 | 0.7 | 20% | 300nm | 12.50 | 紫外熔融石英 | 波长/ 4 @ 633 nm | ＜30秒 | 40/20 | +0.0/-0.1 | 2±0.2 | 200~1200nm | ±5% @300nm | >90% | 符合标准 | OD= -log(T/100)其中T是滤光片的光谱透过率
高品质紫外金属膜中性密度滤光片 OD=1 直径=12.50mm 紫外熔融石英 | GMNF-UV-D12-010 | 375.00 | 1.0 | 10% | 300nm | 12.50 | 紫外熔融石英 | 波长/ 4 @ 633 nm | ＜30秒 | 40/20 | +0.0/-0.1 | 2±0.2 | 200~1200nm | ±5% @300nm | >90% | 符合标准 | OD= -log(T/100)其中T是滤光片的光谱透过率
高品质紫外金属膜中性密度滤光片 OD=1.3 直径=12.50mm 紫外熔融石英 | GMNF-UV-D12-013 | 375.00 | 1.3 | 5% | 300nm | 12.50 | 紫外熔融石英 | 波长/ 4 @ 633 nm | ＜30秒 | 40/20 | +0.0/-0.1 | 2±0.2 | 200~1200nm | ±5% @300nm | >90% | 符合标准 | OD= -log(T/100)其中T是滤光片的光谱透过率
高品质紫外金属膜中性密度滤光片 OD=2 直径=12.50mm 紫外熔融石英 | GMNF-UV-D12-020 | 375.00 | 2.0 | 1% | 300nm | 12.50 | 紫外熔融石英 | 波长/ 4 @ 633 nm | ＜30秒 | 40/20 | +0.0/-0.1 | 2±0.2 | 200~1200nm | ±5% @300nm | >90% | 符合标准 | OD= -log(T/100)其中T是滤光片的光谱透过率
高品质紫外金属膜中性密度滤光片 OD=3 直径=12.50mm 紫外熔融石英 | GMNF-UV-D12-030 | 375.00 | 3.0 | 0.1% | 300nm | 12.50 | 紫外熔融石英 | 波长/ 4 @ 633 nm | ＜30秒 | 40/20 | +0.0/-0.1 | 2±0.2 | 200~1200nm | ±5% @300nm | >90% | 符合标准 | OD= -log(T/100)其中T是滤光片的光谱透过率
高品质紫外金属膜中性密度滤光片 OD=0.1 直径=25.00mm 紫外熔融石英 | GMNF-UV-D25-001 | 450.00 | 0.1 | 79% | 300nm | 25.00 | 紫外熔融石英 | 波长/ 4 @ 633 nm | ＜30秒 | 40/20 | +0.0/-0.1 | 2±0.2 | 200~1200nm | ±5% @300nm | >90% | 符合标准 | OD= -log(T/100)其中T是滤光片的光谱透过率
高品质紫外金属膜中性密度滤光片 OD=0.2 直径=25.00mm 紫外熔融石英 | GMNF-UV-D25-002 | 450.00 | 0.2 | 63% | 300nm | 25.00 | 紫外熔融石英 | 波长/ 4 @ 633 nm | ＜30秒 | 40/20 | +0.0/-0.1 | 2±0.2 | 200~1200nm | ±5% @300nm | >90% | 符合标准 | OD= -log(T/100)其中T是滤光片的光谱透过率
高品质紫外金属膜中性密度滤光片 OD=0.3 直径=25.00mm 紫外熔融石英 | GMNF-UV-D25-003 | 450.00 | 0.3 | 50% | 300nm | 25.00 | 紫外熔融石英 | 波长/ 4 @ 633 nm | ＜30秒 | 40/20 | +0.0/-0.1 | 2±0.2 | 200~1200nm | ±5% @300nm | >90% | 符合标准 | OD= -log(T/100)其中T是滤光片的光谱透过率
高品质紫外金属膜中性密度滤光片 OD=0.4 直径=25.00mm 紫外熔融石英 | GMNF-UV-D25-004 | 450.00 | 0.4 | 40% | 300nm | 25.00 | 紫外熔融石英 | 波长/ 4 @ 633 nm | ＜30秒 | 40/20 | +0.0/-0.1 | 2±0.2 | 200~1200nm | ±5% @300nm | >90% | 符合标准 | OD= -log(T/100)其中T是滤光片的光谱透过率
高品质紫外金属膜中性密度滤光片 OD=0.5 直径=25.00mm 紫外熔融石英 | GMNF-UV-D25-005 | 450.00 | 0.5 | 32% | 300nm | 25.00 | 紫外熔融石英 | 波长/ 4 @ 633 nm | ＜30秒 | 40/20 | +0.0/-0.1 | 2±0.2 | 200~1200nm | ±5% @300nm | >90% | 符合标准 | OD= -log(T/100)其中T是滤光片的光谱透过率
高品质紫外金属膜中性密度滤光片 OD=0.6 直径=25.00mm 紫外熔融石英 | GMNF-UV-D25-006 | 450.00 | 0.6 | 25% | 300nm | 25.00 | 紫外熔融石英 | 波长/ 4 @ 633 nm | ＜30秒 | 40/20 | +0.0/-0.1 | 2±0.2 | 200~1200nm | ±5% @300nm | >90% | 符合标准 | OD= -log(T/100)其中T是滤光片的光谱透过率
高品质紫外金属膜中性密度滤光片 OD=0.7 直径=25.00mm 紫外熔融石英 | GMNF-UV-D25-007 | 450.00 | 0.7 | 20% | 300nm | 25.00 | 紫外熔融石英 | 波长/ 4 @ 633 nm | ＜30秒 | 40/20 | +0.0/-0.1 | 2±0.2 | 200~1200nm | ±5% @300nm | >90% | 符合标准 | OD= -log(T/100)其中T是滤光片的光谱透过率
高品质紫外金属膜中性密度滤光片 OD=1 直径=25.00mm 紫外熔融石英 | GMNF-UV-D25-010 | 450.00 | 1.0 | 10% | 300nm | 25.00 | 紫外熔融石英 | 波长/ 4 @ 633 nm | ＜30秒 | 40/20 | +0.0/-0.1 | 2±0.2 | 200~1200nm | ±5% @300nm | >90% | 符合标准 | OD= -log(T/100)其中T是滤光片的光谱透过率
高品质紫外金属膜中性密度滤光片 OD=1.3 直径=25.00mm 紫外熔融石英 | GMNF-UV-D25-013 | 450.00 | 1.3 | 5% | 300nm | 25.00 | 紫外熔融石英 | 波长/ 4 @ 633 nm | ＜30秒 | 40/20 | +0.0/-0.1 | 2±0.2 | 200~1200nm | ±5% @300nm | >90% | 符合标准 | OD= -log(T/100)其中T是滤光片的光谱透过率
高品质紫外金属膜中性密度滤光片 OD=2 直径=25.00mm 紫外熔融石英 | GMNF-UV-D25-020 | 450.00 | 2.0 | 1% | 300nm | 25.00 | 紫外熔融石英 | 波长/ 4 @ 633 nm | ＜30秒 | 40/20 | +0.0/-0.1 | 2±0.2 | 200~1200nm | ±5% @300nm | >90% | 符合标准 | OD= -log(T/100)其中T是滤光片的光谱透过率
高品质紫外金属膜中性密度滤光片 OD=3 直径=25.00mm 紫外熔融石英 | GMNF-UV-D25-030 | 450.00 | 3.0 | 0.1% | 300nm | 25.00 | 紫外熔融石英 | 波长/ 4 @ 633 nm | ＜30秒 | 40/20 | +0.0/-0.1 | 2±0.2 | 200~1200nm | ±5% @300nm | >90% | 符合标准 | OD= -log(T/100)其中T是滤光片的光谱透过率
高品质紫外金属膜中性密度滤光片 OD=0.1 直径=50.00mm 紫外熔融石英 | GMNF-UV-D50-001 | 750.00 | 0.1 | 79% | 300nm | 50.00 | 紫外熔融石英 | 波长/ 4 @ 633 nm | ＜30秒 | 40/20 | +0.0/-0.1 | 2±0.2 | 200~1200nm | ±5% @300nm | >90% | 符合标准 | OD= -log(T/100)其中T是滤光片的光谱透过率
高品质紫外金属膜中性密度滤光片 OD=0.2 直径=50.00mm 紫外熔融石英 | GMNF-UV-D50-002 | 750.00 | 0.2 | 63% | 300nm | 50.00 | 紫外熔融石英 | 波长/ 4 @ 633 nm | ＜30秒 | 40/20 | +0.0/-0.1 | 2±0.2 | 200~1200nm | ±5% @300nm | >90% | 符合标准 | OD= -log(T/100)其中T是滤光片的光谱透过率
高品质紫外金属膜中性密度滤光片 OD=0.3 直径=50.00mm 紫外熔融石英 | GMNF-UV-D50-003 | 750.00 | 0.3 | 50% | 300nm | 50.00 | 紫外熔融石英 | 波长/ 4 @ 633 nm | ＜30秒 | 40/20 | +0.0/-0.1 | 2±0.2 | 200~1200nm | ±5% @300nm | >90% | 符合标准 | OD= -log(T/100)其中T是滤光片的光谱透过率
高品质紫外金属膜中性密度滤光片 OD=0.4 直径=50.00mm 紫外熔融石英 | GMNF-UV-D50-004 | 750.00 | 0.4 | 40% | 300nm | 50.00 | 紫外熔融石英 | 波长/ 4 @ 633 nm | ＜30秒 | 40/20 | +0.0/-0.1 | 2±0.2 | 200~1200nm | ±5% @300nm | >90% | 符合标准 | OD= -log(T/100)其中T是滤光片的光谱透过率
高品质紫外金属膜中性密度滤光片 OD=0.5 直径=50.00mm 紫外熔融石英 | GMNF-UV-D50-005 | 750.00 | 0.5 | 32% | 300nm | 50.00 | 紫外熔融石英 | 波长/ 4 @ 633 nm | ＜30秒 | 40/20 | +0.0/-0.1 | 2±0.2 | 200~1200nm | ±5% @300nm | >90% | 符合标准 | OD= -log(T/100)其中T是滤光片的光谱透过率
高品质紫外金属膜中性密度滤光片 OD=0.6 直径=50.00mm 紫外熔融石英 | GMNF-UV-D50-006 | 750.00 | 0.6 | 25% | 300nm | 50.00 | 紫外熔融石英 | 波长/ 4 @ 633 nm | ＜30秒 | 40/20 | +0.0/-0.1 | 2±0.2 | 200~1200nm | ±5% @300nm | >90% | 符合标准 | OD= -log(T/100)其中T是滤光片的光谱透过率
高品质紫外金属膜中性密度滤光片 OD=0.7 直径=50.00mm 紫外熔融石英 | GMNF-UV-D50-007 | 750.00 | 0.7 | 20% | 300nm | 50.00 | 紫外熔融石英 | 波长/ 4 @ 633 nm | ＜30秒 | 40/20 | +0.0/-0.1 | 2±0.2 | 200~1200nm | ±5% @300nm | >90% | 符合标准 | OD= -log(T/100)其中T是滤光片的光谱透过率
高品质紫外金属膜中性密度滤光片 OD=1 直径=50.00mm 紫外熔融石英 | GMNF-UV-D50-010 | 750.00 | 1.0 | 10% | 300nm | 50.00 | 紫外熔融石英 | 波长/ 4 @ 633 nm | ＜30秒 | 40/20 | +0.0/-0.1 | 2±0.2 | 200~1200nm | ±5% @300nm | >90% | 符合标准 | OD= -log(T/100)其中T是滤光片的光谱透过率
高品质紫外金属膜中性密度滤光片 OD=1.3 直径=50.00mm 紫外熔融石英 | GMNF-UV-D50-013 | 750.00 | 1.3 | 5% | 300nm | 50.00 | 紫外熔融石英 | 波长/ 4 @ 633 nm | ＜30秒 | 40/20 | +0.0/-0.1 | 2±0.2 | 200~1200nm | ±5% @300nm | >90% | 符合标准 | OD= -log(T/100)其中T是滤光片的光谱透过率
高品质紫外金属膜中性密度滤光片 OD=2 直径=50.00mm 紫外熔融石英 | GMNF-UV-D50-020 | 750.00 | 2.0 | 1% | 300nm | 50.00 | 紫外熔融石英 | 波长/ 4 @ 633 nm | ＜30秒 | 40/20 | +0.0/-0.1 | 2±0.2 | 200~1200nm | ±5% @300nm | >90% | 符合标准 | OD= -log(T/100)其中T是滤光片的光谱透过率
高品质紫外金属膜中性密度滤光片 OD=3 直径=50.00mm 紫外熔融石英 | GMNF-UV-D50-030 | 750.00 | 3.0 | 0.1% | 300nm | 50.00 | 紫外熔融石英 | 波长/ 4 @ 633 nm | ＜30秒 | 40/20 | +0.0/-0.1 | 2±0.2 | 200~1200nm | ±5% @300nm | >90% | 符合标准 | OD= -log(T/100)其中T是滤光片的光谱透过率