## 反射型中性密度滤光片(可见-近红外)_规格属性
产品名称 | 产品编码 | 含税价格 | RoHS | 光密度值(OD) | 透过率 T(%) | 设计波长 | 直径D(mm) | 材料 | 透过波前误差 | 平行差 | 表面光洁度 | 尺寸误差(mm) | 厚度(mm) | 应用波长范围 | *光密度误差 | 有效孔径 | *光密度(OD)
可见光金属膜中性密度滤光片 OD=0.1 尺寸=12.50mm 光学级浮法玻璃 (B270) | GMNF-VIS-D12-001 | 95.00 | 符合标准 | 0.1 | 79% | 550nm | 12.50 | 精退火H-K9L光学玻璃 | 波长/ 4 @ 633 nm | ＜30秒 | 60/40 | +0.0/-0.2 | 2±0.2 | 400~1100nm | ±5% @550nm | >90% | OD= -log(T/100)其中T是滤光片的光谱透过率
可见光金属膜中性密度滤光片 OD=0.2 尺寸=12.50mm 光学级浮法玻璃 (B270) | GMNF-VIS-D12-002 | 95.00 | 符合标准 | 0.2 | 63% | 550nm | 12.50 | 精退火H-K9L光学玻璃 | 波长/ 4 @ 633 nm | ＜30秒 | 60/40 | +0.0/-0.2 | 2±0.2 | 400~1100nm | ±5% @550nm | >90% | OD= -log(T/100)其中T是滤光片的光谱透过率
可见光金属膜中性密度滤光片 OD=0.3 尺寸=12.50mm 光学级浮法玻璃 (B270) | GMNF-VIS-D12-003 | 95.00 | 符合标准 | 0.3 | 50% | 550nm | 12.50 | 精退火H-K9L光学玻璃 | 波长/ 4 @ 633 nm | ＜30秒 | 60/40 | +0.0/-0.2 | 2±0.2 | 400~1100nm | ±5% @550nm | >90% | OD= -log(T/100)其中T是滤光片的光谱透过率
可见光金属膜中性密度滤光片 OD=0.4 尺寸=12.50mm 光学级浮法玻璃 (B270) | GMNF-VIS-D12-004 | 95.00 | 符合标准 | 0.4 | 40% | 550nm | 12.50 | 精退火H-K9L光学玻璃 | 波长/ 4 @ 633 nm | ＜30秒 | 60/40 | +0.0/-0.2 | 2±0.2 | 400~1100nm | ±5% @550nm | >90% | OD= -log(T/100)其中T是滤光片的光谱透过率
可见光金属膜中性密度滤光片 OD=0.5 尺寸=12.50mm 光学级浮法玻璃 (B270) | GMNF-VIS-D12-005 | 95.00 | 符合标准 | 0.5 | 32% | 550nm | 12.50 | 精退火H-K9L光学玻璃 | 波长/ 4 @ 633 nm | ＜30秒 | 60/40 | +0.0/-0.2 | 2±0.2 | 400~1100nm | ±5% @550nm | >90% | OD= -log(T/100)其中T是滤光片的光谱透过率
可见光金属膜中性密度滤光片 OD=0.6 尺寸=12.50mm 光学级浮法玻璃 (B270) | GMNF-VIS-D12-006 | 95.00 | 符合标准 | 0.6 | 25% | 550nm | 12.50 | 精退火H-K9L光学玻璃 | 波长/ 4 @ 633 nm | ＜30秒 | 60/40 | +0.0/-0.2 | 2±0.2 | 400~1100nm | ±5% @550nm | >90% | OD= -log(T/100)其中T是滤光片的光谱透过率
可见光金属膜中性密度滤光片 OD=0.7 尺寸=12.50mm 光学级浮法玻璃 (B270) | GMNF-VIS-D12-007 | 95.00 | 符合标准 | 0.7 | 20% | 550nm | 12.50 | 精退火H-K9L光学玻璃 | 波长/ 4 @ 633 nm | ＜30秒 | 60/40 | +0.0/-0.2 | 2±0.2 | 400~1100nm | ±5% @550nm | >90% | OD= -log(T/100)其中T是滤光片的光谱透过率
可见光金属膜中性密度滤光片 OD=1 尺寸=12.50mm 光学级浮法玻璃 (B270) | GMNF-VIS-D12-010 | 95.00 | 符合标准 | 1.0 | 10% | 550nm | 12.50 | 精退火H-K9L光学玻璃 | 波长/ 4 @ 633 nm | ＜30秒 | 60/40 | +0.0/-0.2 | 2±0.2 | 400~1100nm | ±5% @550nm | >90% | OD= -log(T/100)其中T是滤光片的光谱透过率
可见光金属膜中性密度滤光片 OD=1.3 尺寸=12.50mm 光学级浮法玻璃 (B270) | GMNF-VIS-D12-013 | 95.00 | 符合标准 | 1.3 | 5% | 550nm | 12.50 | 精退火H-K9L光学玻璃 | 波长/ 4 @ 633 nm | ＜30秒 | 60/40 | +0.0/-0.2 | 2±0.2 | 400~1100nm | ±5% @550nm | >90% | OD= -log(T/100)其中T是滤光片的光谱透过率
可见光金属膜中性密度滤光片 OD=2 尺寸=12.50mm 光学级浮法玻璃 (B270) | GMNF-VIS-D12-020 | 95.00 | 符合标准 | 2.0 | 1% | 550nm | 12.50 | 精退火H-K9L光学玻璃 | 波长/ 4 @ 633 nm | ＜30秒 | 60/40 | +0.0/-0.2 | 2±0.2 | 400~1100nm | ±5% @550nm | >90% | OD= -log(T/100)其中T是滤光片的光谱透过率
可见光金属膜中性密度滤光片 OD=3 尺寸=12.50mm 光学级浮法玻璃 (B270) | GMNF-VIS-D12-030 | 95.00 | 符合标准 | 3.0 | 0.1% | 550nm | 12.50 | 精退火H-K9L光学玻璃 | 波长/ 4 @ 633 nm | ＜30秒 | 60/40 | +0.0/-0.2 | 2±0.2 | 400~1100nm | ±5% @550nm | >90% | OD= -log(T/100)其中T是滤光片的光谱透过率
可见光金属膜中性密度滤光片 OD=0.1 尺寸=25.00mm 光学级浮法玻璃 (B270) | GMNF-VIS-D25-001 | 150.00 | 符合标准 | 0.1 | 79% | 550nm | 25.00 | 精退火H-K9L光学玻璃 | 波长/ 4 @ 633 nm | ＜30秒 | 60/40 | +0.0/-0.2 | 2±0.2 | 400~1100nm | ±5% @550nm | >90% | OD= -log(T/100)其中T是滤光片的光谱透过率
可见光金属膜中性密度滤光片 OD=0.2 尺寸=25.00mm 光学级浮法玻璃 (B270) | GMNF-VIS-D25-002 | 150.00 | 符合标准 | 0.2 | 63% | 550nm | 25.00 | 精退火H-K9L光学玻璃 | 波长/ 4 @ 633 nm | ＜30秒 | 60/40 | +0.0/-0.2 | 2±0.2 | 400~1100nm | ±5% @550nm | >90% | OD= -log(T/100)其中T是滤光片的光谱透过率
可见光金属膜中性密度滤光片 OD=0.3 尺寸=25.00mm 光学级浮法玻璃 (B270) | GMNF-VIS-D25-003 | 150.00 | 符合标准 | 0.3 | 50% | 550nm | 25.00 | 精退火H-K9L光学玻璃 | 波长/ 4 @ 633 nm | ＜30秒 | 60/40 | +0.0/-0.2 | 2±0.2 | 400~1100nm | ±5% @550nm | >90% | OD= -log(T/100)其中T是滤光片的光谱透过率
可见光金属膜中性密度滤光片 OD=0.4 尺寸=25.00mm 光学级浮法玻璃 (B270) | GMNF-VIS-D25-004 | 150.00 | 符合标准 | 0.4 | 40% | 550nm | 25.00 | 精退火H-K9L光学玻璃 | 波长/ 4 @ 633 nm | ＜30秒 | 60/40 | +0.0/-0.2 | 2±0.2 | 400~1100nm | ±5% @550nm | >90% | OD= -log(T/100)其中T是滤光片的光谱透过率
可见光金属膜中性密度滤光片 OD=0.5 尺寸=25.00mm 光学级浮法玻璃 (B270) | GMNF-VIS-D25-005 | 150.00 | 符合标准 | 0.5 | 32% | 550nm | 25.00 | 精退火H-K9L光学玻璃 | 波长/ 4 @ 633 nm | ＜30秒 | 60/40 | +0.0/-0.2 | 2±0.2 | 400~1100nm | ±5% @550nm | >90% | OD= -log(T/100)其中T是滤光片的光谱透过率
可见光金属膜中性密度滤光片 OD=0.6 尺寸=25.00mm 光学级浮法玻璃 (B270) | GMNF-VIS-D25-006 | 150.00 | 符合标准 | 0.6 | 25% | 550nm | 25.00 | 精退火H-K9L光学玻璃 | 波长/ 4 @ 633 nm | ＜30秒 | 60/40 | +0.0/-0.2 | 2±0.2 | 400~1100nm | ±5% @550nm | >90% | OD= -log(T/100)其中T是滤光片的光谱透过率
可见光金属膜中性密度滤光片 OD=0.7 尺寸=25.00mm 光学级浮法玻璃 (B270) | GMNF-VIS-D25-007 | 150.00 | 符合标准 | 0.7 | 20% | 550nm | 25.00 | 精退火H-K9L光学玻璃 | 波长/ 4 @ 633 nm | ＜30秒 | 60/40 | +0.0/-0.2 | 2±0.2 | 400~1100nm | ±5% @550nm | >90% | OD= -log(T/100)其中T是滤光片的光谱透过率
可见光金属膜中性密度滤光片 OD=1 尺寸=25.00mm 光学级浮法玻璃 (B270) | GMNF-VIS-D25-010 | 150.00 | 符合标准 | 1.0 | 10% | 550nm | 25.00 | 精退火H-K9L光学玻璃 | 波长/ 4 @ 633 nm | ＜30秒 | 60/40 | +0.0/-0.2 | 2±0.2 | 400~1100nm | ±5% @550nm | >90% | OD= -log(T/100)其中T是滤光片的光谱透过率
可见光金属膜中性密度滤光片 OD=1.3 尺寸=25.00mm 光学级浮法玻璃 (B270) | GMNF-VIS-D25-013 | 150.00 | 符合标准 | 1.3 | 5% | 550nm | 25.00 | 精退火H-K9L光学玻璃 | 波长/ 4 @ 633 nm | ＜30秒 | 60/40 | +0.0/-0.2 | 2±0.2 | 400~1100nm | ±5% @550nm | >90% | OD= -log(T/100)其中T是滤光片的光谱透过率
可见光金属膜中性密度滤光片 OD=2 尺寸=25.00mm 光学级浮法玻璃 (B270) | GMNF-VIS-D25-020 | 150.00 | 符合标准 | 2.0 | 1% | 550nm | 25.00 | 精退火H-K9L光学玻璃 | 波长/ 4 @ 633 nm | ＜30秒 | 60/40 | +0.0/-0.2 | 2±0.2 | 400~1100nm | ±5% @550nm | >90% | OD= -log(T/100)其中T是滤光片的光谱透过率
可见光金属膜中性密度滤光片 OD=3 尺寸=25.00mm 光学级浮法玻璃 (B270) | GMNF-VIS-D25-030 | 150.00 | 符合标准 | 3.0 | 0.1% | 550nm | 25.00 | 精退火H-K9L光学玻璃 | 波长/ 4 @ 633 nm | ＜30秒 | 60/40 | +0.0/-0.2 | 2±0.2 | 400~1100nm | ±5% @550nm | >90% | OD= -log(T/100)其中T是滤光片的光谱透过率
可见光金属膜中性密度滤光片 OD=0.1 尺寸=50.00x50.00mm 光学级浮法玻璃 (B270) | GMNF-VIS-50x50-001 | 395.00 | 符合标准 | 0.1 | 79% | 550nm | 50.00x50.00 | 精退火H-K9L光学玻璃 | 波长/ 4 @ 633 nm | ＜30秒 | 60/40 | +0.0/-0.2 | 2±0.2 | 400~1100nm | ±5% @550nm | >90% | OD= -log(T/100)其中T是滤光片的光谱透过率
可见光金属膜中性密度滤光片 OD=0.2 尺寸=50.00x50.00mm 光学级浮法玻璃 (B270) | GMNF-VIS-50x50-002 | 395.00 | 符合标准 | 0.2 | 63% | 550nm | 50.00x50.00 | 精退火H-K9L光学玻璃 | 波长/ 4 @ 633 nm | ＜30秒 | 60/40 | +0.0/-0.2 | 2±0.2 | 400~1100nm | ±5% @550nm | >90% | OD= -log(T/100)其中T是滤光片的光谱透过率
可见光金属膜中性密度滤光片 OD=0.3 尺寸=50.00x50.00mm 光学级浮法玻璃 (B270) | GMNF-VIS-50x50-003 | 395.00 | 符合标准 | 0.3 | 50% | 550nm | 50.00x50.00 | 精退火H-K9L光学玻璃 | 波长/ 4 @ 633 nm | ＜30秒 | 60/40 | +0.0/-0.2 | 2±0.2 | 400~1100nm | ±5% @550nm | >90% | OD= -log(T/100)其中T是滤光片的光谱透过率
可见光金属膜中性密度滤光片 OD=0.4 尺寸=50.00x50.00mm 光学级浮法玻璃 (B270) | GMNF-VIS-50x50-004 | 395.00 | 符合标准 | 0.4 | 40% | 550nm | 50.00x50.00 | 精退火H-K9L光学玻璃 | 波长/ 4 @ 633 nm | ＜30秒 | 60/40 | +0.0/-0.2 | 2±0.2 | 400~1100nm | ±5% @550nm | >90% | OD= -log(T/100)其中T是滤光片的光谱透过率
可见光金属膜中性密度滤光片 OD=0.5 尺寸=50.00x50.00mm 光学级浮法玻璃 (B270) | GMNF-VIS-50x50-005 | 395.00 | 符合标准 | 0.5 | 32% | 550nm | 50.00x50.00 | 精退火H-K9L光学玻璃 | 波长/ 4 @ 633 nm | ＜30秒 | 60/40 | +0.0/-0.2 | 2±0.2 | 400~1100nm | ±5% @550nm | >90% | OD= -log(T/100)其中T是滤光片的光谱透过率
可见光金属膜中性密度滤光片 OD=0.6 尺寸=50.00x50.00mm 光学级浮法玻璃 (B270) | GMNF-VIS-50x50-006 | 395.00 | 符合标准 | 0.6 | 25% | 550nm | 50.00x50.00 | 精退火H-K9L光学玻璃 | 波长/ 4 @ 633 nm | ＜30秒 | 60/40 | +0.0/-0.2 | 2±0.2 | 400~1100nm | ±5% @550nm | >90% | OD= -log(T/100)其中T是滤光片的光谱透过率
可见光金属膜中性密度滤光片 OD=0.7 尺寸=50.00x50.00mm 光学级浮法玻璃 (B270) | GMNF-VIS-50x50-007 | 395.00 | 符合标准 | 0.7 | 20% | 550nm | 50.00x50.00 | 精退火H-K9L光学玻璃 | 波长/ 4 @ 633 nm | ＜30秒 | 60/40 | +0.0/-0.2 | 2±0.2 | 400~1100nm | ±5% @550nm | >90% | OD= -log(T/100)其中T是滤光片的光谱透过率
可见光金属膜中性密度滤光片 OD=1 尺寸=50.00x50.00mm 光学级浮法玻璃 (B270) | GMNF-VIS-50X50-010 | 395.00 | 符合标准 | 1.0 | 10% | 550nm | 50.00x50.00 | 精退火H-K9L光学玻璃 | 波长/ 4 @ 633 nm | ＜30秒 | 60/40 | +0.0/-0.2 | 2±0.2 | 400~1100nm | ±5% @550nm | >90% | OD= -log(T/100)其中T是滤光片的光谱透过率
可见光金属膜中性密度滤光片 OD=1.3 尺寸=50.00x50.00mm 光学级浮法玻璃 (B270) | GMNF-VIS-50x50-013 | 395.00 | 符合标准 | 1.3 | 5% | 550nm | 50.00x50.00 | 精退火H-K9L光学玻璃 | 波长/ 4 @ 633 nm | ＜30秒 | 60/40 | +0.0/-0.2 | 2±0.2 | 400~1100nm | ±5% @550nm | >90% | OD= -log(T/100)其中T是滤光片的光谱透过率
可见光金属膜中性密度滤光片 OD=2 尺寸=50.00x50.00mm 光学级浮法玻璃 (B270) | GMNF-VIS-50X50-020 | 395.00 | 符合标准 | 2.0 | 1% | 550nm | 50.00x50.00 | 精退火H-K9L光学玻璃 | 波长/ 4 @ 633 nm | ＜30秒 | 60/40 | +0.0/-0.2 | 2±0.2 | 400~1100nm | ±5% @550nm | >90% | OD= -log(T/100)其中T是滤光片的光谱透过率
可见光金属膜中性密度滤光片 OD=3 尺寸=50.00x50.00mm 光学级浮法玻璃 (B270) | GMNF-VIS-50X50-030 | 395.00 | 符合标准 | 3.0 | 0.1% | 550nm | 50.00x50.00 | 精退火H-K9L光学玻璃 | 波长/ 4 @ 633 nm | ＜30秒 | 60/40 | +0.0/-0.2 | 2±0.2 | 400~1100nm | ±5% @550nm | >90% | OD= -log(T/100)其中T是滤光片的光谱透过率