## 二向色长波通滤光片_规格属性
产品名称 | 产品编码 | 含税价格 | RoHS | 中心波长 | 反射带 | 透射带 | 尺寸(mm) | 材料 | 透过波前误差 | 平行差 | 表面光洁度 | 尺寸误差(mm) | 厚度(mm) | *中心波长 | **透过率 | **反射率 | 有效孔径 | 入射角度
二向色分光滤光片--长波通型 中心波长=425nm 直径=Φ12.50mm 精退火K9光学玻璃 | GDMLP-425-D12 | 195.00 | 符合标准 | 425nm | 370~400nm | 440~1200nm | Φ12.50 | 精退火K9光学玻璃 | 波长/ 4 @ 633 nm | ＜30秒 | 60/40 | +0.0/-0.1 | 2±0.2 | ±10nm | Tavg>90% | Ravg>98% | >90% | 45°
二向色分光滤光片--长波通型 中心波长=450nm 直径=Φ12.50mm 精退火K9光学玻璃 | GDMLP-450-D12 | 195.00 | 符合标准 | 450nm | 370~430nm | 465~1200nm | Φ12.50 | 精退火K9光学玻璃 | 波长/ 4 @ 633 nm | ＜30秒 | 60/40 | +0.0/-0.1 | 2±0.2 | ±10nm | Tavg>90% | Ravg>98% | >90% | 45°
二向色分光滤光片--长波通型 中心波长=500nm 直径=Φ12.50mm 精退火K9光学玻璃 | GDMLP-500-D12 | 195.00 | 符合标准 | 500nm | 370~480nm | 515~1200nm | Φ12.50 | 精退火K9光学玻璃 | 波长/ 4 @ 633 nm | ＜30秒 | 60/40 | +0.0/-0.1 | 2±0.2 | ±10nm | Tavg>90% | Ravg>98% | >90% | 45°
二向色分光滤光片--长波通型 中心波长=550nm 直径=Φ12.50mm 精退火K9光学玻璃 | GDMLP-550-D12 | 195.00 | 符合标准 | 550nm | 385~520nm | 565~1200nm | Φ12.50 | 精退火K9光学玻璃 | 波长/ 4 @ 633 nm | ＜30秒 | 60/40 | +0.0/-0.1 | 2±0.2 | ±10nm | Tavg>90% | Ravg>98% | >90% | 45°
二向色分光滤光片--长波通型 中心波长=600nm 直径=Φ12.50mm 精退火K9光学玻璃 | GDMLP-600-D12 | 195.00 | 符合标准 | 600nm | 460~570nm | 620~1200nm | Φ12.50 | 精退火K9光学玻璃 | 波长/ 4 @ 633 nm | ＜30秒 | 60/40 | +0.0/-0.1 | 2±0.2 | ±10nm | Tavg>90% | Ravg>98% | >90% | 45°
二向色分光滤光片--长波通型 中心波长=650nm 直径=Φ12.50mm 精退火K9光学玻璃 | GDMLP-650-D12 | 195.00 | 符合标准 | 650nm | 495~615nm | 670~1200nm | Φ12.50 | 精退火K9光学玻璃 | 波长/ 4 @ 633 nm | ＜30秒 | 60/40 | +0.0/-0.1 | 2±0.2 | ±10nm | Tavg>90% | Ravg>98% | >90% | 45°
二向色分光滤光片--长波通型 中心波长=700nm 直径=Φ12.50mm 精退火K9光学玻璃 | GDMLP-700-D12 | 195.00 | 符合标准 | 700nm | 535~665nm | 720~1200nm | Φ12.50 | 精退火K9光学玻璃 | 波长/ 4 @ 633 nm | ＜30秒 | 60/40 | +0.0/-0.1 | 2±0.2 | ±10nm | Tavg>90% | Ravg>98% | >90% | 45°
二向色分光滤光片--长波通型 中心波长=750nm 直径=Φ12.50mm 精退火K9光学玻璃 | GDMLP-750-D12 | 195.00 | 符合标准 | 750nm | 565~715nm | 770~1200nm | Φ12.50 | 精退火K9光学玻璃 | 波长/ 4 @ 633 nm | ＜30秒 | 60/40 | +0.0/-0.1 | 2±0.2 | ±10nm | Tavg>90% | Ravg>98% | >90% | 45°
二向色分光滤光片--长波通型 中心波长=800nm 直径=Φ12.50mm 精退火K9光学玻璃 | GDMLP-800-D12 | 195.00 | 符合标准 | 800nm | 600~760nm | 820~1200nm | Φ12.50 | 精退火K9光学玻璃 | 波长/ 4 @ 633 nm | ＜30秒 | 60/40 | +0.0/-0.1 | 2±0.2 | ±10nm | Tavg>90% | Ravg>98% | >90% | 45°
二向色分光滤光片--长波通型 中心波长=850nm 直径=Φ12.50mm 精退火K9光学玻璃 | GDMLP-850-D12 | 195.00 | 符合标准 | 850nm | 635~810nm | 870~1200nm | Φ12.50 | 精退火K9光学玻璃 | 波长/ 4 @ 633 nm | ＜30秒 | 60/40 | +0.0/-0.1 | 2±0.2 | ±10nm | Tavg>90% | Ravg>98% | >90% | 45°
二向色分光滤光片--长波通型 中心波长=425nm 直径=12.5x17.5mm 精退火K9光学玻璃 | GDMLP-425-12x17 | 215.00 | 符合标准 | 425nm | 370~400nm | 440~1200nm | 12.50x17.50 | 精退火K9光学玻璃 | 波长/ 4 @ 633 nm | ＜30秒 | 60/40 | +0.0/-0.1 | 2±0.2 | ±10nm | Tavg>90% | Ravg>98% | >90% | 45°
二向色分光滤光片--长波通型 中心波长=450nm 直径=12.5x17.5mm 精退火K9光学玻璃 | GDMLP-450-12x17 | 215.00 | 符合标准 | 450nm | 370~430nm | 465~1200nm | 12.50x17.50 | 精退火K9光学玻璃 | 波长/ 4 @ 633 nm | ＜30秒 | 60/40 | +0.0/-0.1 | 2±0.2 | ±10nm | Tavg>90% | Ravg>98% | >90% | 45°
二向色分光滤光片--长波通型 中心波长=500nm 直径=12.5x17.5mm 精退火K9光学玻璃 | GDMLP-500-12x17 | 215.00 | 符合标准 | 500nm | 370~480nm | 515~1200nm | 12.50x17.50 | 精退火K9光学玻璃 | 波长/ 4 @ 633 nm | ＜30秒 | 60/40 | +0.0/-0.1 | 2±0.2 | ±10nm | Tavg>90% | Ravg>98% | >90% | 45°
二向色分光滤光片--长波通型 中心波长=550nm 直径=12.5x17.5mm 精退火K9光学玻璃 | GDMLP-550-12x17 | 215.00 | 符合标准 | 550nm | 385~520nm | 565~1200nm | 12.50x17.50 | 精退火K9光学玻璃 | 波长/ 4 @ 633 nm | ＜30秒 | 60/40 | +0.0/-0.1 | 2±0.2 | ±10nm | Tavg>90% | Ravg>98% | >90% | 45°
二向色分光滤光片--长波通型 中心波长=600nm 直径=12.5x17.5mm 精退火K9光学玻璃 | GDMLP-600-12x17 | 215.00 | 符合标准 | 600nm | 460~570nm | 620~1200nm | 12.50x17.50 | 精退火K9光学玻璃 | 波长/ 4 @ 633 nm | ＜30秒 | 60/40 | +0.0/-0.1 | 2±0.2 | ±10nm | Tavg>90% | Ravg>98% | >90% | 45°
二向色分光滤光片--长波通型 中心波长=650nm 直径=12.5x17.5mm 精退火K9光学玻璃 | GDMLP-650-12x17 | 215.00 | 符合标准 | 650nm | 495~615nm | 670~1200nm | 12.50x17.50 | 精退火K9光学玻璃 | 波长/ 4 @ 633 nm | ＜30秒 | 60/40 | +0.0/-0.1 | 2±0.2 | ±10nm | Tavg>90% | Ravg>98% | >90% | 45°
二向色分光滤光片--长波通型 中心波长=700nm 直径=12.5x17.5mm 精退火K9光学玻璃 | GDMLP-700-12x17 | 215.00 | 符合标准 | 700nm | 535~665nm | 720~1200nm | 12.50x17.50 | 精退火K9光学玻璃 | 波长/ 4 @ 633 nm | ＜30秒 | 60/40 | +0.0/-0.1 | 2±0.2 | ±10nm | Tavg>90% | Ravg>98% | >90% | 45°
二向色分光滤光片--长波通型 中心波长=750nm 直径=12.5x17.5mm 精退火K9光学玻璃 | GDMLP-750-12x17 | 215.00 | 符合标准 | 750nm | 565~715nm | 770~1200nm | 12.50x17.50 | 精退火K9光学玻璃 | 波长/ 4 @ 633 nm | ＜30秒 | 60/40 | +0.0/-0.1 | 2±0.2 | ±10nm | Tavg>90% | Ravg>98% | >90% | 45°
二向色分光滤光片--长波通型 中心波长=800nm 直径=12.5x17.5mm 精退火K9光学玻璃 | GDMLP-800-12x17 | 215.00 | 符合标准 | 800nm | 600~760nm | 820~1200nm | 12.50x17.50 | 精退火K9光学玻璃 | 波长/ 4 @ 633 nm | ＜30秒 | 60/40 | +0.0/-0.1 | 2±0.2 | ±10nm | Tavg>90% | Ravg>98% | >90% | 45°
二向色分光滤光片--长波通型 中心波长=850nm 直径=12.5x17.5mm 精退火K9光学玻璃 | GDMLP-850-12x17 | 215.00 | 符合标准 | 850nm | 635~810nm | 870~1200nm | 12.50x17.50 | 精退火K9光学玻璃 | 波长/ 4 @ 633 nm | ＜30秒 | 60/40 | +0.0/-0.1 | 2±0.2 | ±10nm | Tavg>90% | Ravg>98% | >90% | 45°
二向色分光滤光片--长波通型 中心波长=425nm 直径=Φ25.00mm 精退火K9光学玻璃 | GDMLP-425-D25 | 245.00 | 符合标准 | 425nm | 370~400nm | 440~1200nm | Φ25.00 | 精退火K9光学玻璃 | 波长/ 4 @ 633 nm | ＜30秒 | 60/40 | +0.0/-0.1 | 2±0.2 | ±10nm | Tavg>90% | Ravg>98% | >90% | 45°
二向色分光滤光片--长波通型 中心波长=450nm 直径=Φ25.00mm 精退火K9光学玻璃 | GDMLP-450-D25 | 245.00 | 符合标准 | 450nm | 370~430nm | 465~1200nm | Φ25.00 | 精退火K9光学玻璃 | 波长/ 4 @ 633 nm | ＜30秒 | 60/40 | +0.0/-0.1 | 2±0.2 | ±10nm | Tavg>90% | Ravg>98% | >90% | 45°
二向色分光滤光片--长波通型 中心波长=500nm 直径=Φ25.00mm 精退火K9光学玻璃 | GDMLP-500-D25 | 245.00 | 符合标准 | 500nm | 370~480nm | 515~1200nm | Φ25.00 | 精退火K9光学玻璃 | 波长/ 4 @ 633 nm | ＜30秒 | 60/40 | +0.0/-0.1 | 2±0.2 | ±10nm | Tavg>90% | Ravg>98% | >90% | 45°
二向色分光滤光片--长波通型 中心波长=550nm 直径=Φ25.00mm 精退火K9光学玻璃 | GDMLP-550-D25 | 245.00 | 符合标准 | 550nm | 385~520nm | 565~1200nm | Φ25.00 | 精退火K9光学玻璃 | 波长/ 4 @ 633 nm | ＜30秒 | 60/40 | +0.0/-0.1 | 2±0.2 | ±10nm | Tavg>90% | Ravg>98% | >90% | 45°
二向色分光滤光片--长波通型 中心波长=600nm 直径=Φ25.00mm 精退火K9光学玻璃 | GDMLP-600-D25 | 245.00 | 符合标准 | 600nm | 460~570nm | 620~1200nm | Φ25.00 | 精退火K9光学玻璃 | 波长/ 4 @ 633 nm | ＜30秒 | 60/40 | +0.0/-0.1 | 2±0.2 | ±10nm | Tavg>90% | Ravg>98% | >90% | 45°
二向色分光滤光片--长波通型 中心波长=650nm 直径=Φ25.00mm 精退火K9光学玻璃 | GDMLP-650-D25 | 245.00 | 符合标准 | 650nm | 495~615nm | 670~1200nm | Φ25.00 | 精退火K9光学玻璃 | 波长/ 4 @ 633 nm | ＜30秒 | 60/40 | +0.0/-0.1 | 2±0.2 | ±10nm | Tavg>90% | Ravg>98% | >90% | 45°
二向色分光滤光片--长波通型 中心波长=700nm 直径=Φ25.00mm 精退火K9光学玻璃 | GDMLP-700-D25 | 245.00 | 符合标准 | 700nm | 535~665nm | 720~1200nm | Φ25.00 | 精退火K9光学玻璃 | 波长/ 4 @ 633 nm | ＜30秒 | 60/40 | +0.0/-0.1 | 2±0.2 | ±10nm | Tavg>90% | Ravg>98% | >90% | 45°
二向色分光滤光片--长波通型 中心波长=750nm 直径=Φ25.00mm 精退火K9光学玻璃 | GDMLP-750-D25 | 245.00 | 符合标准 | 750nm | 565~715nm | 770~1200nm | Φ25.00 | 精退火K9光学玻璃 | 波长/ 4 @ 633 nm | ＜30秒 | 60/40 | +0.0/-0.1 | 2±0.2 | ±10nm | Tavg>90% | Ravg>98% | >90% | 45°
二向色分光滤光片--长波通型 中心波长=800nm 直径=Φ25.00mm 精退火K9光学玻璃 | GDMLP-800-D25 | 245.00 | 符合标准 | 800nm | 600~760nm | 820~1200nm | Φ25.00 | 精退火K9光学玻璃 | 波长/ 4 @ 633 nm | ＜30秒 | 60/40 | +0.0/-0.1 | 2±0.2 | ±10nm | Tavg>90% | Ravg>98% | >90% | 45°
二向色分光滤光片--长波通型 中心波长=850nm 直径=Φ25.00mm 精退火K9光学玻璃 | GDMLP-850-D25 | 245.00 | 符合标准 | 850nm | 635~810nm | 870~1200nm | Φ25.00 | 精退火K9光学玻璃 | 波长/ 4 @ 633 nm | ＜30秒 | 60/40 | +0.0/-0.1 | 2±0.2 | ±10nm | Tavg>90% | Ravg>98% | >90% | 45°
二向色分光滤光片--长波通型 中心波长=425nm 直径=25.00x36.00mm 精退火K9光学玻璃 | GDMLP-425-25x36 | 260.00 | 符合标准 | 425nm | 370~400nm | 440~1200nm | 25.00x36.00 | 精退火K9光学玻璃 | 波长/ 4 @ 633 nm | ＜30秒 | 60/40 | +0.0/-0.1 | 2±0.2 | ±10nm | Tavg>90% | Ravg>98% | >90% | 45°
二向色分光滤光片--长波通型 中心波长=450nm 直径=25.00x36.00mm 精退火K9光学玻璃 | GDMLP-450-25x36 | 260.00 | 符合标准 | 450nm | 370~430nm | 465~1200nm | 25.00x36.00 | 精退火K9光学玻璃 | 波长/ 4 @ 633 nm | ＜30秒 | 60/40 | +0.0/-0.1 | 2±0.2 | ±10nm | Tavg>90% | Ravg>98% | >90% | 45°
二向色分光滤光片--长波通型 中心波长=500nm 直径=25.00x36.00mm 精退火K9光学玻璃 | GDMLP-500-25x36 | 260.00 | 符合标准 | 500nm | 370~480nm | 515~1200nm | 25.00x36.00 | 精退火K9光学玻璃 | 波长/ 4 @ 633 nm | ＜30秒 | 60/40 | +0.0/-0.1 | 2±0.2 | ±10nm | Tavg>90% | Ravg>98% | >90% | 45°
二向色分光滤光片--长波通型 中心波长=550nm 直径=25.00x36.00mm 精退火K9光学玻璃 | GDMLP-550-25x36 | 260.00 | 符合标准 | 550nm | 385~520nm | 565~1200nm | 25.00x36.00 | 精退火K9光学玻璃 | 波长/ 4 @ 633 nm | ＜30秒 | 60/40 | +0.0/-0.1 | 2±0.2 | ±10nm | Tavg>90% | Ravg>98% | >90% | 45°
二向色分光滤光片--长波通型 中心波长=600nm 直径=25.00x36.00mm 精退火K9光学玻璃 | GDMLP-600-25x36 | 260.00 | 符合标准 | 600nm | 460~570nm | 620~1200nm | 25.00x36.00 | 精退火K9光学玻璃 | 波长/ 4 @ 633 nm | ＜30秒 | 60/40 | +0.0/-0.1 | 2±0.2 | ±10nm | Tavg>90% | Ravg>98% | >90% | 45°
二向色分光滤光片--长波通型 中心波长=650nm 直径=25.00x36.00mm 精退火K9光学玻璃 | GDMLP-650-25x36 | 260.00 | 符合标准 | 650nm | 495~615nm | 670~1200nm | 25.00x36.00 | 精退火K9光学玻璃 | 波长/ 4 @ 633 nm | ＜30秒 | 60/40 | +0.0/-0.1 | 2±0.2 | ±10nm | Tavg>90% | Ravg>98% | >90% | 45°
二向色分光滤光片--长波通型 中心波长=700nm 直径=25.00x36.00mm 精退火K9光学玻璃 | GDMLP-700-25x36 | 260.00 | 符合标准 | 700nm | 535~665nm | 720~1200nm | 25.00x36.00 | 精退火K9光学玻璃 | 波长/ 4 @ 633 nm | ＜30秒 | 60/40 | +0.0/-0.1 | 2±0.2 | ±10nm | Tavg>90% | Ravg>98% | >90% | 45°
二向色分光滤光片--长波通型 中心波长=750nm 直径=25.00x36.00mm 精退火K9光学玻璃 | GDMLP-750-25x36 | 260.00 | 符合标准 | 750nm | 565~715nm | 770~1200nm | 25.00x36.00 | 精退火K9光学玻璃 | 波长/ 4 @ 633 nm | ＜30秒 | 60/40 | +0.0/-0.1 | 2±0.2 | ±10nm | Tavg>90% | Ravg>98% | >90% | 45°
二向色分光滤光片--长波通型 中心波长=800nm 直径=25.00x36.00mm 精退火K9光学玻璃 | GDMLP-800-25x36 | 260.00 | 符合标准 | 800nm | 600~760nm | 820~1200nm | 25.00x36.00 | 精退火K9光学玻璃 | 波长/ 4 @ 633 nm | ＜30秒 | 60/40 | +0.0/-0.1 | 2±0.2 | ±10nm | Tavg>90% | Ravg>98% | >90% | 45°
二向色分光滤光片--长波通型 中心波长=850nm 直径=25.00x36.00mm 精退火K9光学玻璃 | GDMLP-850-25x36 | 260.00 | 符合标准 | 850nm | 635~810nm | 870~1200nm | 25.00x36.00 | 精退火K9光学玻璃 | 波长/ 4 @ 633 nm | ＜30秒 | 60/40 | +0.0/-0.1 | 2±0.2 | ±10nm | Tavg>90% | Ravg>98% | >90% | 45°