## 二向色短波通滤光片_规格属性
产品名称 | 产品编码 | 含税价格 | RoHS | 中心波长 | 透射带 | 反射带 | 尺寸(mm) | 材料 | 透过波前误差 | 平行差 | 表面光洁度 | 尺寸误差(mm) | 厚度(mm) | *中心波长 | **透过率 | **反射率 | 有效孔径 | 入射角度
二向色分光滤光片—短波通型 中心波长=450nm 直径=Φ12.50mm 精退火K9光学玻璃 | GDMSP-450-D12 | 195.00 | 符合标准 | 450nm | 370~430nm | 470~545nm | Φ12.50 | 精退火K9光学玻璃 | 波长/ 4 @ 633 nm | ＜30秒 | 60/40 | +0.0/-0.1 | 2±0.2 | ±10nm | Tavg>90% | Ravg>98% | >90% | 45°
二向色分光滤光片—短波通型 中心波长=500nm 直径=Φ12.50mm 精退火K9光学玻璃 | GDMSP-500-D12 | 195.00 | 符合标准 | 500nm | 370~480nm | 520~610nm | Φ12.50 | 精退火K9光学玻璃 | 波长/ 4 @ 633 nm | ＜30秒 | 60/40 | +0.0/-0.1 | 2±0.2 | ±10nm | Tavg>90% | Ravg>98% | >90% | 45°
二向色分光滤光片—短波通型 中心波长=550nm 直径=Φ12.50mm 精退火K9光学玻璃 | GDMSP-550-D12 | 195.00 | 符合标准 | 550nm | 400~530nm | 575~725nm | Φ12.50 | 精退火K9光学玻璃 | 波长/ 4 @ 633 nm | ＜30秒 | 60/40 | +0.0/-0.1 | 2±0.2 | ±10nm | Tavg>90% | Ravg>98% | >90% | 45°
二向色分光滤光片—短波通型 中心波长=600nm 直径=Φ12.50mm 精退火K9光学玻璃 | GDMSP-600-D12 | 195.00 | 符合标准 | 600nm | 400~580nm | 625~795nm | Φ12.50 | 精退火K9光学玻璃 | 波长/ 4 @ 633 nm | ＜30秒 | 60/40 | +0.0/-0.1 | 2±0.2 | ±10nm | Tavg>90% | Ravg>98% | >90% | 45°
二向色分光滤光片—短波通型 中心波长=650nm 直径=Φ12.50mm 精退火K9光学玻璃 | GDMSP-650-D12 | 195.00 | 符合标准 | 650nm | 400~630nm | 675~850nm | Φ12.50 | 精退火K9光学玻璃 | 波长/ 4 @ 633 nm | ＜30秒 | 60/40 | +0.0/-0.1 | 2±0.2 | ±10nm | Tavg>90% | Ravg>98% | >90% | 45°
二向色分光滤光片—短波通型 中心波长=700nm 直径=Φ12.50mm 精退火K9光学玻璃 | GDMSP-700-D12 | 195.00 | 符合标准 | 700nm | 400~680nm | 725~900nm | Φ12.50 | 精退火K9光学玻璃 | 波长/ 4 @ 633 nm | ＜30秒 | 60/40 | +0.0/-0.1 | 2±0.2 | ±10nm | Tavg>90% | Ravg>98% | >90% | 45°
二向色分光滤光片—短波通型 中心波长=750nm 直径=Φ12.50mm 精退火K9光学玻璃 | GDMSP-750-D12 | 195.00 | 符合标准 | 750nm | 400~725nm | 800~990nm | Φ12.50 | 精退火K9光学玻璃 | 波长/ 4 @ 633 nm | ＜30秒 | 60/40 | +0.0/-0.1 | 2±0.2 | ±10nm | Tavg>90% | Ravg>98% | >90% | 45°
二向色分光滤光片—短波通型 中心波长=800nm 直径=Φ12.50mm 精退火K9光学玻璃 | GDMSP-800-D12 | 195.00 | 符合标准 | 800nm | 400~775nm | 850~1050nm | Φ12.50 | 精退火K9光学玻璃 | 波长/ 4 @ 633 nm | ＜30秒 | 60/40 | +0.0/-0.1 | 2±0.2 | ±10nm | Tavg>90% | Ravg>98% | >90% | 45°
二向色分光滤光片—短波通型 中心波长=850nm 直径=Φ12.50mm 精退火K9光学玻璃 | GDMSP-850-D12 | 195.00 | 符合标准 | 850nm | 400~820nm | 910~1110nm | Φ12.50 | 精退火K9光学玻璃 | 波长/ 4 @ 633 nm | ＜30秒 | 60/40 | +0.0/-0.1 | 2±0.2 | ±10nm | Tavg>90% | Ravg>98% | >90% | 45°
二向色分光滤光片—短波通型 中心波长=450nm 直径=12.50x17.50mm 精退火K9光学玻璃 | GDMSP-450-12x17 | 215.00 | 符合标准 | 450nm | 370~430nm | 470~545nm | 12.50x17.50 | 精退火K9光学玻璃 | 波长/ 4 @ 633 nm | ＜30秒 | 60/40 | +0.0/-0.1 | 2±0.2 | ±10nm | Tavg>90% | Ravg>98% | >90% | 45°
二向色分光滤光片—短波通型 中心波长=500nm 直径=12.50x17.50mm 精退火K9光学玻璃 | GDMSP-500-12x17 | 215.00 | 符合标准 | 500nm | 370~480nm | 520~610nm | 12.50x17.50 | 精退火K9光学玻璃 | 波长/ 4 @ 633 nm | ＜30秒 | 60/40 | +0.0/-0.1 | 2±0.2 | ±10nm | Tavg>90% | Ravg>98% | >90% | 45°
二向色分光滤光片—短波通型 中心波长=550nm 直径=12.50x17.50mm 精退火K9光学玻璃 | GDMSP-550-12x17 | 215.00 | 符合标准 | 550nm | 400~530nm | 575~725nm | 12.50x17.50 | 精退火K9光学玻璃 | 波长/ 4 @ 633 nm | ＜30秒 | 60/40 | +0.0/-0.1 | 2±0.2 | ±10nm | Tavg>90% | Ravg>98% | >90% | 45°
二向色分光滤光片—短波通型 中心波长=600nm 直径=12.50x17.50mm 精退火K9光学玻璃 | GDMSP-600-12x17 | 215.00 | 符合标准 | 600nm | 400~580nm | 625~795nm | 12.50x17.50 | 精退火K9光学玻璃 | 波长/ 4 @ 633 nm | ＜30秒 | 60/40 | +0.0/-0.1 | 2±0.2 | ±10nm | Tavg>90% | Ravg>98% | >90% | 45°
二向色分光滤光片—短波通型 中心波长=650nm 直径=12.50x17.50mm 精退火K9光学玻璃 | GDMSP-650-12x17 | 215.00 | 符合标准 | 650nm | 400~630nm | 675~850nm | 12.50x17.50 | 精退火K9光学玻璃 | 波长/ 4 @ 633 nm | ＜30秒 | 60/40 | +0.0/-0.1 | 2±0.2 | ±10nm | Tavg>90% | Ravg>98% | >90% | 45°
二向色分光滤光片—短波通型 中心波长=700nm 直径=12.50x17.50mm 精退火K9光学玻璃 | GDMSP-700-12x17 | 215.00 | 符合标准 | 700nm | 400~680nm | 725~900nm | 12.50x17.50 | 精退火K9光学玻璃 | 波长/ 4 @ 633 nm | ＜30秒 | 60/40 | +0.0/-0.1 | 2±0.2 | ±10nm | Tavg>90% | Ravg>98% | >90% | 45°
二向色分光滤光片—短波通型 中心波长=750nm 直径=12.50x17.50mm 精退火K9光学玻璃 | GDMSP-750-12x17 | 215.00 | 符合标准 | 750nm | 400~725nm | 800~990nm | 12.50x17.50 | 精退火K9光学玻璃 | 波长/ 4 @ 633 nm | ＜30秒 | 60/40 | +0.0/-0.1 | 2±0.2 | ±10nm | Tavg>90% | Ravg>98% | >90% | 45°
二向色分光滤光片—短波通型 中心波长=800nm 直径=12.50x17.50mm 精退火K9光学玻璃 | GDMSP-800-12x17 | 215.00 | 符合标准 | 800nm | 400~775nm | 850~1050nm | 12.50x17.50 | 精退火K9光学玻璃 | 波长/ 4 @ 633 nm | ＜30秒 | 60/40 | +0.0/-0.1 | 2±0.2 | ±10nm | Tavg>90% | Ravg>98% | >90% | 45°
二向色分光滤光片—短波通型 中心波长=850nm 直径=12.50x17.50mm 精退火K9光学玻璃 | GDMSP-850-12x17 | 215.00 | 符合标准 | 850nm | 400~820nm | 910~1110nm | 12.50x17.50 | 精退火K9光学玻璃 | 波长/ 4 @ 633 nm | ＜30秒 | 60/40 | +0.0/-0.1 | 2±0.2 | ±10nm | Tavg>90% | Ravg>98% | >90% | 45°
二向色分光滤光片—短波通型 中心波长=450nm 直径=Φ25.00mm 精退火K9光学玻璃 | GDMSP-450-D25 | 245.00 | 符合标准 | 450nm | 370~430nm | 470~545nm | Φ25.00 | 精退火K9光学玻璃 | 波长/ 4 @ 633 nm | ＜30秒 | 60/40 | +0.0/-0.1 | 2±0.2 | ±10nm | Tavg>90% | Ravg>98% | >90% | 45°
二向色分光滤光片—短波通型 中心波长=500nm 直径=Φ25.00mm 精退火K9光学玻璃 | GDMSP-500-D25 | 245.00 | 符合标准 | 500nm | 370~480nm | 520~610nm | Φ25.00 | 精退火K9光学玻璃 | 波长/ 4 @ 633 nm | ＜30秒 | 60/40 | +0.0/-0.1 | 2±0.2 | ±10nm | Tavg>90% | Ravg>98% | >90% | 45°
二向色分光滤光片—短波通型 中心波长=550nm 直径=Φ25.00mm 精退火K9光学玻璃 | GDMSP-550-D25 | 245.00 | 符合标准 | 550nm | 400~530nm | 575~725nm | Φ25.00 | 精退火K9光学玻璃 | 波长/ 4 @ 633 nm | ＜30秒 | 60/40 | +0.0/-0.1 | 2±0.2 | ±10nm | Tavg>90% | Ravg>98% | >90% | 45°
二向色分光滤光片—短波通型 中心波长=600nm 直径=Φ25.00mm 精退火K9光学玻璃 | GDMSP-600-D25 | 245.00 | 符合标准 | 600nm | 400~580nm | 625~795nm | Φ25.00 | 精退火K9光学玻璃 | 波长/ 4 @ 633 nm | ＜30秒 | 60/40 | +0.0/-0.1 | 2±0.2 | ±10nm | Tavg>90% | Ravg>98% | >90% | 45°
二向色分光滤光片—短波通型 中心波长=650nm 直径=Φ25.00mm 精退火K9光学玻璃 | GDMSP-650-D25 | 245.00 | 符合标准 | 650nm | 400~630nm | 675~850nm | Φ25.00 | 精退火K9光学玻璃 | 波长/ 4 @ 633 nm | ＜30秒 | 60/40 | +0.0/-0.1 | 2±0.2 | ±10nm | Tavg>90% | Ravg>98% | >90% | 45°
二向色分光滤光片—短波通型 中心波长=700nm 直径=Φ25.00mm 精退火K9光学玻璃 | GDMSP-700-D25 | 245.00 | 符合标准 | 700nm | 400~680nm | 725~900nm | Φ25.00 | 精退火K9光学玻璃 | 波长/ 4 @ 633 nm | ＜30秒 | 60/40 | +0.0/-0.1 | 2±0.2 | ±10nm | Tavg>90% | Ravg>98% | >90% | 45°
二向色分光滤光片—短波通型 中心波长=750nm 直径=Φ25.00mm 精退火K9光学玻璃 | GDMSP-750-D25 | 245.00 | 符合标准 | 750nm | 400~725nm | 800~990nm | Φ25.00 | 精退火K9光学玻璃 | 波长/ 4 @ 633 nm | ＜30秒 | 60/40 | +0.0/-0.1 | 2±0.2 | ±10nm | Tavg>90% | Ravg>98% | >90% | 45°
二向色分光滤光片—短波通型 中心波长=800nm 直径=Φ25.00mm 精退火K9光学玻璃 | GDMSP-800-D25 | 245.00 | 符合标准 | 800nm | 400~775nm | 850~1050nm | Φ25.00 | 精退火K9光学玻璃 | 波长/ 4 @ 633 nm | ＜30秒 | 60/40 | +0.0/-0.1 | 2±0.2 | ±10nm | Tavg>90% | Ravg>98% | >90% | 45°
二向色分光滤光片—短波通型 中心波长=850nm 直径=Φ25.00mm 精退火K9光学玻璃 | GDMSP-850-D25 | 245.00 | 符合标准 | 850nm | 400~820nm | 910~1110nm | Φ25.00 | 精退火K9光学玻璃 | 波长/ 4 @ 633 nm | ＜30秒 | 60/40 | +0.0/-0.1 | 2±0.2 | ±10nm | Tavg>90% | Ravg>98% | >90% | 45°
二向色分光滤光片—短波通型 中心波长=450nm 直径=25x36mm 精退火K9光学玻璃 | GDMSP-450-25x36 | 260.00 | 符合标准 | 450nm | 370~430nm | 470~545nm | 25.00x36.00 | 精退火K9光学玻璃 | 波长/ 4 @ 633 nm | ＜30秒 | 60/40 | +0.0/-0.1 | 2±0.2 | ±10nm | Tavg>90% | Ravg>98% | >90% | 45°
二向色分光滤光片—短波通型 中心波长=500nm 直径=25x36mm 精退火K9光学玻璃 | GDMSP-500-25x36 | 260.00 | 符合标准 | 500nm | 370~480nm | 520~610nm | 25.00x36.00 | 精退火K9光学玻璃 | 波长/ 4 @ 633 nm | ＜30秒 | 60/40 | +0.0/-0.1 | 2±0.2 | ±10nm | Tavg>90% | Ravg>98% | >90% | 45°
二向色分光滤光片—短波通型 中心波长=550nm 直径=25x36mm 精退火K9光学玻璃 | GDMSP-550-25x36 | 260.00 | 符合标准 | 550nm | 400~530nm | 575~725nm | 25.00x36.00 | 精退火K9光学玻璃 | 波长/ 4 @ 633 nm | ＜30秒 | 60/40 | +0.0/-0.1 | 2±0.2 | ±10nm | Tavg>90% | Ravg>98% | >90% | 45°
二向色分光滤光片—短波通型 中心波长=600nm 直径=25x36mm 精退火K9光学玻璃 | GDMSP-600-25x36 | 260.00 | 符合标准 | 600nm | 400~580nm | 625~795nm | 25.00x36.00 | 精退火K9光学玻璃 | 波长/ 4 @ 633 nm | ＜30秒 | 60/40 | +0.0/-0.1 | 2±0.2 | ±10nm | Tavg>90% | Ravg>98% | >90% | 45°
二向色分光滤光片—短波通型 中心波长=650nm 直径=25x36mm 精退火K9光学玻璃 | GDMSP-650-25x36 | 260.00 | 符合标准 | 650nm | 400~630nm | 675~850nm | 25.00x36.00 | 精退火K9光学玻璃 | 波长/ 4 @ 633 nm | ＜30秒 | 60/40 | +0.0/-0.1 | 2±0.2 | ±10nm | Tavg>90% | Ravg>98% | >90% | 45°
二向色分光滤光片—短波通型 中心波长=700nm 直径=25x36mm 精退火K9光学玻璃 | GDMSP-700-25x36 | 260.00 | 符合标准 | 700nm | 400~680nm | 725~900nm | 25.00x36.00 | 精退火K9光学玻璃 | 波长/ 4 @ 633 nm | ＜30秒 | 60/40 | +0.0/-0.1 | 2±0.2 | ±10nm | Tavg>90% | Ravg>98% | >90% | 45°
二向色分光滤光片—短波通型 中心波长=750nm 直径=25x36mm 精退火K9光学玻璃 | GDMSP-750-25x36 | 260.00 | 符合标准 | 750nm | 400~725nm | 800~990nm | 25.00x36.00 | 精退火K9光学玻璃 | 波长/ 4 @ 633 nm | ＜30秒 | 60/40 | +0.0/-0.1 | 2±0.2 | ±10nm | Tavg>90% | Ravg>98% | >90% | 45°
二向色分光滤光片—短波通型 中心波长=800nm 直径=25x36mm 精退火K9光学玻璃 | GDMSP-800-25x36 | 260.00 | 符合标准 | 800nm | 400~775nm | 850~1050nm | 25.00x36.00 | 精退火K9光学玻璃 | 波长/ 4 @ 633 nm | ＜30秒 | 60/40 | +0.0/-0.1 | 2±0.2 | ±10nm | Tavg>90% | Ravg>98% | >90% | 45°
二向色分光滤光片—短波通型 中心波长=850nm 直径=25x36mm 精退火K9光学玻璃 | GDMSP-850-25x36 | 260.00 | 符合标准 | 850nm | 400~820nm | 910~1110nm | 25.00x36.00 | 精退火K9光学玻璃 | 波长/ 4 @ 633 nm | ＜30秒 | 60/40 | +0.0/-0.1 | 2±0.2 | ±10nm | Tavg>90% | Ravg>98% | >90% | 45°