## 胶合零级波片_规格属性
产品名称 | 产品编码 | 含税价格 | RoHS | 直径D(mm) | CWL(nm) | 延迟(λ) | 材料 | 双面平行 | 直径误差(mm) | 光洁度 | 延迟误差 | 波前畸变 | 净通光口径(mm) | 增透膜
石英胶合零级半波片 | GWPCH355-D12.7 | 650.00 | 符合标准 | 12.70 | 355 | 1/2 | 石英晶体 | ＜1 秒 | +0/-0.1 | 20/10 | λ/500 | λ/8@633nm | 中心90% | R<0.2%@设计波长
石英胶合零级半波片 | GWPCH355-D25.4 | 1250.00 | 符合标准 | 25.40 | 355 | 1/2 | 石英晶体 | ＜1 秒 | +0/-0.1 | 20/10 | λ/500 | λ/8@633nm | 中心90% | R<0.2%@设计波长
石英胶合零级1/4波片 | GWPCQ355-D12.7 | 650.00 | 符合标准 | 12.70 | 355 | 1/4 | 石英晶体 | ＜1 秒 | +0/-0.1 | 20/10 | λ/500 | λ/8@633nm | 中心90% | R<0.2%@设计波长
石英胶合零级1/4波片 | GWPCQ355-D25.4 | 1250.00 | 符合标准 | 25.40 | 355 | 1/4 | 石英晶体 | ＜1 秒 | +0/-0.1 | 20/10 | λ/500 | λ/8@633nm | 中心90% | R<0.2%@设计波长
石英胶合零级半波片 | GWPCH400-D12.7 | 650.00 | 符合标准 | 12.70 | 400 | 1/2 | 石英晶体 | ＜1 秒 | +0/-0.1 | 20/10 | λ/500 | λ/8@633nm | 中心90% | R<0.2%@设计波长
石英胶合零级半波片 | GWPCH400-D25.4 | 1250.00 | 符合标准 | 25.40 | 400 | 1/2 | 石英晶体 | ＜1 秒 | +0/-0.1 | 20/10 | λ/500 | λ/8@633nm | 中心90% | R<0.2%@设计波长
石英胶合零级1/4波片 | GWPCQ400-D12.7 | 650.00 | 符合标准 | 12.70 | 400 | 1/4 | 石英晶体 | ＜1 秒 | +0/-0.1 | 20/10 | λ/500 | λ/8@633nm | 中心90% | R<0.2%@设计波长
石英胶合零级1/4波片 | GWPCQ400-D25.4 | 1250.00 | 符合标准 | 25.40 | 400 | 1/4 | 石英晶体 | ＜1 秒 | +0/-0.1 | 20/10 | λ/500 | λ/8@633nm | 中心90% | R<0.2%@设计波长
石英胶合零级半波片 | GWPCH488-D12.7 | 650.00 | 符合标准 | 12.70 | 488 | 1/2 | 石英晶体 | ＜1 秒 | +0/-0.1 | 20/10 | λ/500 | λ/8@633nm | 中心90% | R<0.2%@设计波长
石英胶合零级半波片 | GWPCH488-D25.4 | 1250.00 | 符合标准 | 25.40 | 488 | 1/2 | 石英晶体 | ＜1 秒 | +0/-0.1 | 20/10 | λ/500 | λ/8@633nm | 中心90% | R<0.2%@设计波长
石英胶合零级1/4波片 | GWPCQ488-D12.7 | 650.00 | 符合标准 | 12.70 | 488 | 1/4 | 石英晶体 | ＜1 秒 | +0/-0.1 | 20/10 | λ/500 | λ/8@633nm | 中心90% | R<0.2%@设计波长
石英胶合零级1/4波片 | GWPCQ488-D25.4 | 1250.00 | 符合标准 | 25.40 | 488 | 1/4 | 石英晶体 | ＜1 秒 | +0/-0.1 | 20/10 | λ/500 | λ/8@633nm | 中心90% | R<0.2%@设计波长
石英胶合零级半波片 | GWPCH532-D12.7 | 650.00 | 符合标准 | 12.70 | 532 | 1/2 | 石英晶体 | ＜1 秒 | +0/-0.1 | 20/10 | λ/500 | λ/8@633nm | 中心90% | R<0.2%@设计波长
石英胶合零级半波片 | GWPCH532-D25.4 | 1250.00 | 符合标准 | 25.40 | 532 | 1/2 | 石英晶体 | ＜1 秒 | +0/-0.1 | 20/10 | λ/500 | λ/8@633nm | 中心90% | R<0.2%@设计波长
石英胶合零级1/4波片 | GWPCQ532-D12.7 | 650.00 | 符合标准 | 12.70 | 532 | 1/4 | 石英晶体 | ＜1 秒 | +0/-0.1 | 20/10 | λ/500 | λ/8@633nm | 中心90% | R<0.2%@设计波长
石英胶合零级1/4波片 | GWPCQ532-D25.4 | 1250.00 | 符合标准 | 25.40 | 532 | 1/4 | 石英晶体 | ＜1 秒 | +0/-0.1 | 20/10 | λ/500 | λ/8@633nm | 中心90% | R<0.2%@设计波长
石英胶合零级半波片 | GWPCH632.8-D12.7 | 650.00 | 符合标准 | 12.70 | 632.8 | 1/2 | 石英晶体 | ＜1 秒 | +0/-0.1 | 20/10 | λ/500 | λ/8@633nm | 中心90% | R<0.2%@设计波长
石英胶合零级半波片 | GWPCH632.8-D25.4 | 1250.00 | 符合标准 | 25.40 | 632.8 | 1/2 | 石英晶体 | ＜1 秒 | +0/-0.1 | 20/10 | λ/500 | λ/8@633nm | 中心90% | R<0.2%@设计波长
石英胶合零级1/4波片 | GWPCQ632.8-D12.7 | 650.00 | 符合标准 | 12.70 | 632.8 | 1/4 | 石英晶体 | ＜1 秒 | +0/-0.1 | 20/10 | λ/500 | λ/8@633nm | 中心90% | R<0.2%@设计波长
石英胶合零级1/4波片 | GWPCQ632.8-D25.4 | 1250.00 | 符合标准 | 25.40 | 632.8 | 1/4 | 石英晶体 | ＜1 秒 | +0/-0.1 | 20/10 | λ/500 | λ/8@633nm | 中心90% | R<0.2%@设计波长
石英胶合零级半波片 | GWPCH670-D12.7 | 650.00 | 符合标准 | 12.70 | 670 | 1/2 | 石英晶体 | ＜1 秒 | +0/-0.1 | 20/10 | λ/500 | λ/8@633nm | 中心90% | R<0.2%@设计波长
石英胶合零级半波片 | GWPCH670-D25.4 | 1250.00 | 符合标准 | 25.40 | 670 | 1/2 | 石英晶体 | ＜1 秒 | +0/-0.1 | 20/10 | λ/500 | λ/8@633nm | 中心90% | R<0.2%@设计波长
石英胶合零级1/4波片 | GWPCQ670-D12.7 | 650.00 | 符合标准 | 12.70 | 670 | 1/4 | 石英晶体 | ＜1 秒 | +0/-0.1 | 20/10 | λ/500 | λ/8@633nm | 中心90% | R<0.2%@设计波长
石英胶合零级1/4波片 | GWPCQ670-D25.4 | 1250.00 | 符合标准 | 25.40 | 670 | 1/4 | 石英晶体 | ＜1 秒 | +0/-0.1 | 20/10 | λ/500 | λ/8@633nm | 中心90% | R<0.2%@设计波长
石英胶合零级半波片 | GWPCH780-D12.7 | 650.00 | 符合标准 | 12.70 | 780 | 1/2 | 石英晶体 | ＜1 秒 | +0/-0.1 | 20/10 | λ/500 | λ/8@633nm | 中心90% | R<0.2%@设计波长
石英胶合零级半波片 | GWPCH780-D25.4 | 1250.00 | 符合标准 | 25.40 | 780 | 1/2 | 石英晶体 | ＜1 秒 | +0/-0.1 | 20/10 | λ/500 | λ/8@633nm | 中心90% | R<0.2%@设计波长
石英胶合零级1/4波片 | GWPCQ780-D12.7 | 650.00 | 符合标准 | 12.70 | 780 | 1/4 | 石英晶体 | ＜1 秒 | +0/-0.1 | 20/10 | λ/500 | λ/8@633nm | 中心90% | R<0.2%@设计波长
石英胶合零级1/4波片 | GWPCQ780-D25.4 | 1250.00 | 符合标准 | 25.40 | 780 | 1/4 | 石英晶体 | ＜1 秒 | +0/-0.1 | 20/10 | λ/500 | λ/8@633nm | 中心90% | R<0.2%@设计波长
石英胶合零级半波片 | GWPCH808-D12.7 | 650.00 | 符合标准 | 12.70 | 808 | 1/2 | 石英晶体 | ＜1 秒 | +0/-0.1 | 20/10 | λ/500 | λ/8@633nm | 中心90% | R<0.2%@设计波长
石英胶合零级半波片 | GWPCH808-D25.4 | 1250.00 | 符合标准 | 25.40 | 808 | 1/2 | 石英晶体 | ＜1 秒 | +0/-0.1 | 20/10 | λ/500 | λ/8@633nm | 中心90% | R<0.2%@设计波长
石英胶合零级1/4波片 | GWPCQ808-D12.7 | 650.00 | 符合标准 | 12.70 | 808 | 1/4 | 石英晶体 | ＜1 秒 | +0/-0.1 | 20/10 | λ/500 | λ/8@633nm | 中心90% | R<0.2%@设计波长
石英胶合零级1/4波片 | GWPCQ808-D25.4 | 1250.00 | 符合标准 | 25.40 | 808 | 1/4 | 石英晶体 | ＜1 秒 | +0/-0.1 | 20/10 | λ/500 | λ/8@633nm | 中心90% | R<0.2%@设计波长
石英胶合零级半波片 | GWPCH850-D12.7 | 650.00 | 符合标准 | 12.70 | 850 | 1/2 | 石英晶体 | ＜1 秒 | +0/-0.1 | 20/10 | λ/500 | λ/8@633nm | 中心90% | R<0.2%@设计波长
石英胶合零级半波片 | GWPCH850-D25.4 | 1250.00 | 符合标准 | 25.40 | 850 | 1/2 | 石英晶体 | ＜1 秒 | +0/-0.1 | 20/10 | λ/500 | λ/8@633nm | 中心90% | R<0.2%@设计波长
石英胶合零级1/4波片 | GWPCQ850-D12.7 | 650.00 | 符合标准 | 12.70 | 850 | 1/4 | 石英晶体 | ＜1 秒 | +0/-0.1 | 20/10 | λ/500 | λ/8@633nm | 中心90% | R<0.2%@设计波长
石英胶合零级1/4波片 | GWPCQ850-D25.4 | 1250.00 | 符合标准 | 25.40 | 850 | 1/4 | 石英晶体 | ＜1 秒 | +0/-0.1 | 20/10 | λ/500 | λ/8@633nm | 中心90% | R<0.2%@设计波长
石英胶合零级半波片 | GWPCH980-D12.7 | 650.00 | 符合标准 | 12.70 | 980 | 1/2 | 石英晶体 | ＜1 秒 | +0/-0.1 | 20/10 | λ/500 | λ/8@633nm | 中心90% | R<0.2%@设计波长
石英胶合零级半波片 | GWPCH980-D25.4 | 1250.00 | 符合标准 | 25.40 | 980 | 1/2 | 石英晶体 | ＜1 秒 | +0/-0.1 | 20/10 | λ/500 | λ/8@633nm | 中心90% | R<0.2%@设计波长
石英胶合零级1/4波片 | GWPCQ980-D12.7 | 650.00 | 符合标准 | 12.70 | 980 | 1/4 | 石英晶体 | ＜1 秒 | +0/-0.1 | 20/10 | λ/500 | λ/8@633nm | 中心90% | R<0.2%@设计波长
石英胶合零级1/4波片 | GWPCQ980-D25.4 | 1250.00 | 符合标准 | 25.40 | 980 | 1/4 | 石英晶体 | ＜1 秒 | +0/-0.1 | 20/10 | λ/500 | λ/8@633nm | 中心90% | R<0.2%@设计波长
石英胶合零级半波片 | GWPCH1064-D12.7 | 650.00 | 符合标准 | 12.70 | 1064 | 1/2 | 石英晶体 | ＜1 秒 | +0/-0.1 | 20/10 | λ/500 | λ/8@633nm | 中心90% | R<0.2%@设计波长
石英胶合零级半波片 | GWPCH1064-D25.4 | 1250.00 | 符合标准 | 25.40 | 1064 | 1/2 | 石英晶体 | ＜1 秒 | +0/-0.1 | 20/10 | λ/500 | λ/8@633nm | 中心90% | R<0.2%@设计波长
石英胶合零级1/4波片 | GWPCQ1064-D12.7 | 650.00 | 符合标准 | 12.70 | 1064 | 1/4 | 石英晶体 | ＜1 秒 | +0/-0.1 | 20/10 | λ/500 | λ/8@633nm | 中心90% | R<0.2%@设计波长
石英胶合零级1/4波片 | GWPCQ1064-D25.4 | 1250.00 | 符合标准 | 25.40 | 1064 | 1/4 | 石英晶体 | ＜1 秒 | +0/-0.1 | 20/10 | λ/500 | λ/8@633nm | 中心90% | R<0.2%@设计波长
石英胶合零级半波片 | GWPCH1550-D12.7 | 750.00 | 符合标准 | 12.70 | 1550 | 1/2 | 石英晶体 | ＜1 秒 | +0/-0.1 | 20/10 | λ/500 | λ/8@633nm | 中心90% | R<0.2%@设计波长
石英胶合零级半波片 | GWPCH1550-D25.4 | 1350.00 | 符合标准 | 25.40 | 1550 | 1/2 | 石英晶体 | ＜1 秒 | +0/-0.1 | 20/10 | λ/500 | λ/8@633nm | 中心90% | R<0.2%@设计波长
石英胶合零级1/4波片 | GWPCQ1550-D12.7 | 750.00 | 符合标准 | 12.70 | 1550 | 1/4 | 石英晶体 | ＜1 秒 | +0/-0.1 | 20/10 | λ/500 | λ/8@633nm | 中心90% | R<0.2%@设计波长
石英胶合零级1/4波片 | GWPCQ1550-D25.4 | 1350.00 | 符合标准 | 25.40 | 1550 | 1/4 | 石英晶体 | ＜1 秒 | +0/-0.1 | 20/10 | λ/500 | λ/8@633nm | 中心90% | R<0.2%@设计波长