## 多级波片_规格属性
产品名称 | 产品编码 | 含税价格 | RoHS | 直径D(mm) | CWL(nm) | 延迟(λ) | 材料 | 双面平行 | 直径误差(mm) | 光洁度 | 延迟误差 | 波前畸变 | 净通光口径(mm) | 增透膜
石英多级半波片 | GWPLH355-D12.7 | 480.00 | 符合标准 | 12.70 | 355 | 1/2 | 石英晶体 | ＜1 秒 | +0/-0.1 | 20/10 | λ/300 | λ/8@633nm | 中心90% | R<0.2%@设计波长
石英多级半波片 | GWPLH355-D25.4 | 650.00 | 符合标准 | 25.40 | 355 | 1/2 | 石英晶体 | ＜1 秒 | +0/-0.1 | 20/10 | λ/300 | λ/8@633nm | 中心90% | R<0.2%@设计波长
石英多级1/4波片 | GWPLQ355-D12.7 | 480.00 | 符合标准 | 12.70 | 355 | 1/4 | 石英晶体 | ＜1 秒 | +0/-0.1 | 20/10 | λ/300 | λ/8@633nm | 中心90% | R<0.2%@设计波长
石英多级1/4波片 | GWPLQ355-D25.4 | 650.00 | 符合标准 | 25.40 | 355 | 1/4 | 石英晶体 | ＜1 秒 | +0/-0.1 | 20/10 | λ/300 | λ/8@633nm | 中心90% | R<0.2%@设计波长
石英多级半波片 | GWPLH400-D12.7 | 480.00 | 符合标准 | 12.70 | 400 | 1/2 | 石英晶体 | ＜1 秒 | +0/-0.1 | 20/10 | λ/300 | λ/8@633nm | 中心90% | R<0.2%@设计波长
石英多级半波片 | GWPLH400-D25.4 | 650.00 | 符合标准 | 25.40 | 400 | 1/2 | 石英晶体 | ＜1 秒 | +0/-0.1 | 20/10 | λ/300 | λ/8@633nm | 中心90% | R<0.2%@设计波长
石英多级1/4波片 | GWPLQ400-D12.7 | 480.00 | 符合标准 | 12.70 | 400 | 1/4 | 石英晶体 | ＜1 秒 | +0/-0.1 | 20/10 | λ/300 | λ/8@633nm | 中心90% | R<0.2%@设计波长
石英多级1/4波片 | GWPLQ400-D25.4 | 650.00 | 符合标准 | 25.40 | 400 | 1/4 | 石英晶体 | ＜1 秒 | +0/-0.1 | 20/10 | λ/300 | λ/8@633nm | 中心90% | R<0.2%@设计波长
石英多级半波片 | GWPLH488-D12.7 | 480.00 | 符合标准 | 12.70 | 488 | 1/2 | 石英晶体 | ＜1 秒 | +0/-0.1 | 20/10 | λ/300 | λ/8@633nm | 中心90% | R<0.2%@设计波长
石英多级半波片 | GWPLH488-D25.4 | 650.00 | 符合标准 | 25.40 | 488 | 1/2 | 石英晶体 | ＜1 秒 | +0/-0.1 | 20/10 | λ/300 | λ/8@633nm | 中心90% | R<0.2%@设计波长
石英多级1/4波片 | GWPLQ488-D12.7 | 480.00 | 符合标准 | 12.70 | 488 | 1/4 | 石英晶体 | ＜1 秒 | +0/-0.1 | 20/10 | λ/300 | λ/8@633nm | 中心90% | R<0.2%@设计波长
石英多级1/4波片 | GWPLQ488-D25.4 | 650.00 | 符合标准 | 25.40 | 488 | 1/4 | 石英晶体 | ＜1 秒 | +0/-0.1 | 20/10 | λ/300 | λ/8@633nm | 中心90% | R<0.2%@设计波长
石英多级半波片 | GWPLH532-D12.7 | 480.00 | 符合标准 | 12.70 | 532 | 1/2 | 石英晶体 | ＜1 秒 | +0/-0.1 | 20/10 | λ/300 | λ/8@633nm | 中心90% | R<0.2%@设计波长
石英多级半波片 | GWPLH532-D25.4 | 650.00 | 符合标准 | 25.40 | 532 | 1/2 | 石英晶体 | ＜1 秒 | +0/-0.1 | 20/10 | λ/300 | λ/8@633nm | 中心90% | R<0.2%@设计波长
石英多级1/4波片 | GWPLQ532-D12.7 | 480.00 | 符合标准 | 12.70 | 532 | 1/4 | 石英晶体 | ＜1 秒 | +0/-0.1 | 20/10 | λ/300 | λ/8@633nm | 中心90% | R<0.2%@设计波长
石英多级1/4波片 | GWPLQ532-D25.4 | 650.00 | 符合标准 | 25.40 | 532 | 1/4 | 石英晶体 | ＜1 秒 | +0/-0.1 | 20/10 | λ/300 | λ/8@633nm | 中心90% | R<0.2%@设计波长
石英多级半波片 | GWPLH632.8-D12.7 | 480.00 | 符合标准 | 12.70 | 632.8 | 1/2 | 石英晶体 | ＜1 秒 | +0/-0.1 | 20/10 | λ/300 | λ/8@633nm | 中心90% | R<0.2%@设计波长
石英多级半波片 | GWPLH632.8-D25.4 | 650.00 | 符合标准 | 25.40 | 632.8 | 1/2 | 石英晶体 | ＜1 秒 | +0/-0.1 | 20/10 | λ/300 | λ/8@633nm | 中心90% | R<0.2%@设计波长
石英多级1/4波片 | GWPLQ632.8-D12.7 | 480.00 | 符合标准 | 12.70 | 632.8 | 1/4 | 石英晶体 | ＜1 秒 | +0/-0.1 | 20/10 | λ/300 | λ/8@633nm | 中心90% | R<0.2%@设计波长
石英多级1/4波片 | GWPLQ632.8-D25.4 | 650.00 | 符合标准 | 25.40 | 632.8 | 1/4 | 石英晶体 | ＜1 秒 | +0/-0.1 | 20/10 | λ/300 | λ/8@633nm | 中心90% | R<0.2%@设计波长
石英多级半波片 | GWPLH670-D12.7 | 480.00 | 符合标准 | 12.70 | 670 | 1/2 | 石英晶体 | ＜1 秒 | +0/-0.1 | 20/10 | λ/300 | λ/8@633nm | 中心90% | R<0.2%@设计波长
石英多级半波片 | GWPLH670-D25.4 | 650.00 | 符合标准 | 25.40 | 670 | 1/2 | 石英晶体 | ＜1 秒 | +0/-0.1 | 20/10 | λ/300 | λ/8@633nm | 中心90% | R<0.2%@设计波长
石英多级1/4波片 | GWPLQ670-D12.7 | 480.00 | 符合标准 | 12.70 | 670 | 1/4 | 石英晶体 | ＜1 秒 | +0/-0.1 | 20/10 | λ/300 | λ/8@633nm | 中心90% | R<0.2%@设计波长
石英多级1/4波片 | GWPLQ670-D25.4 | 650.00 | 符合标准 | 25.40 | 670 | 1/4 | 石英晶体 | ＜1 秒 | +0/-0.1 | 20/10 | λ/300 | λ/8@633nm | 中心90% | R<0.2%@设计波长
石英多级半波片 | GWPLH780-D12.7 | 480.00 | 符合标准 | 12.70 | 780 | 1/2 | 石英晶体 | ＜1 秒 | +0/-0.1 | 20/10 | λ/300 | λ/8@633nm | 中心90% | R<0.2%@设计波长
石英多级半波片 | GWPLH780-D25.4 | 650.00 | 符合标准 | 25.40 | 780 | 1/2 | 石英晶体 | ＜1 秒 | +0/-0.1 | 20/10 | λ/300 | λ/8@633nm | 中心90% | R<0.2%@设计波长
石英多级1/4波片 | GWPLQ780-D12.7 | 480.00 | 符合标准 | 12.70 | 780 | 1/4 | 石英晶体 | ＜1 秒 | +0/-0.1 | 20/10 | λ/300 | λ/8@633nm | 中心90% | R<0.2%@设计波长
石英多级1/4波片 | GWPLQ780-D25.4 | 650.00 | 符合标准 | 25.40 | 780 | 1/4 | 石英晶体 | ＜1 秒 | +0/-0.1 | 20/10 | λ/300 | λ/8@633nm | 中心90% | R<0.2%@设计波长
石英多级半波片 | GWPLH808-D12.7 | 480.00 | 符合标准 | 12.70 | 808 | 1/2 | 石英晶体 | ＜1 秒 | +0/-0.1 | 20/10 | λ/300 | λ/8@633nm | 中心90% | R<0.2%@设计波长
石英多级半波片 | GWPLH808-D25.4 | 650.00 | 符合标准 | 25.40 | 808 | 1/2 | 石英晶体 | ＜1 秒 | +0/-0.1 | 20/10 | λ/300 | λ/8@633nm | 中心90% | R<0.2%@设计波长
石英多级1/4波片 | GWPLQ808-D12.7 | 480.00 | 符合标准 | 12.70 | 808 | 1/4 | 石英晶体 | ＜1 秒 | +0/-0.1 | 20/10 | λ/300 | λ/8@633nm | 中心90% | R<0.2%@设计波长
石英多级1/4波片 | GWPLQ808-D25.4 | 650.00 | 符合标准 | 25.40 | 808 | 1/4 | 石英晶体 | ＜1 秒 | +0/-0.1 | 20/10 | λ/300 | λ/8@633nm | 中心90% | R<0.2%@设计波长
石英多级半波片 | GWPLH850-D12.7 | 480.00 | 符合标准 | 12.70 | 850 | 1/2 | 石英晶体 | ＜1 秒 | +0/-0.1 | 20/10 | λ/300 | λ/8@633nm | 中心90% | R<0.2%@设计波长
石英多级半波片 | GWPLH850-D25.4 | 650.00 | 符合标准 | 25.40 | 850 | 1/2 | 石英晶体 | ＜1 秒 | +0/-0.1 | 20/10 | λ/300 | λ/8@633nm | 中心90% | R<0.2%@设计波长
石英多级1/4波片 | GWPLQ850-D12.7 | 480.00 | 符合标准 | 12.70 | 850 | 1/4 | 石英晶体 | ＜1 秒 | +0/-0.1 | 20/10 | λ/300 | λ/8@633nm | 中心90% | R<0.2%@设计波长
石英多级1/4波片 | GWPLQ850-D25.4 | 650.00 | 符合标准 | 25.40 | 850 | 1/4 | 石英晶体 | ＜1 秒 | +0/-0.1 | 20/10 | λ/300 | λ/8@633nm | 中心90% | R<0.2%@设计波长
石英多级半波片 | GWPLH980-D12.7 | 480.00 | 符合标准 | 12.70 | 980 | 1/2 | 石英晶体 | ＜1 秒 | +0/-0.1 | 20/10 | λ/300 | λ/8@633nm | 中心90% | R<0.2%@设计波长
石英多级半波片 | GWPLH980-D25.4 | 650.00 | 符合标准 | 25.40 | 980 | 1/2 | 石英晶体 | ＜1 秒 | +0/-0.1 | 20/10 | λ/300 | λ/8@633nm | 中心90% | R<0.2%@设计波长
石英多级1/4波片 | GWPLQ980-D12.7 | 480.00 | 符合标准 | 12.70 | 980 | 1/4 | 石英晶体 | ＜1 秒 | +0/-0.1 | 20/10 | λ/300 | λ/8@633nm | 中心90% | R<0.2%@设计波长
石英多级1/4波片 | GWPLQ980-D25.4 | 650.00 | 符合标准 | 25.40 | 980 | 1/4 | 石英晶体 | ＜1 秒 | +0/-0.1 | 20/10 | λ/300 | λ/8@633nm | 中心90% | R<0.2%@设计波长
石英多级半波片 | GWPLH1064-D12.7 | 480.00 | 符合标准 | 12.70 | 1064 | 1/2 | 石英晶体 | ＜1 秒 | +0/-0.1 | 20/10 | λ/300 | λ/8@633nm | 中心90% | R<0.2%@设计波长
石英多级半波片 | GWPLH1064-D25.4 | 650.00 | 符合标准 | 25.40 | 1064 | 1/2 | 石英晶体 | ＜1 秒 | +0/-0.1 | 20/10 | λ/300 | λ/8@633nm | 中心90% | R<0.2%@设计波长
石英多级1/4波片 | GWPLQ1064-D12.7 | 480.00 | 符合标准 | 12.70 | 1064 | 1/4 | 石英晶体 | ＜1 秒 | +0/-0.1 | 20/10 | λ/300 | λ/8@633nm | 中心90% | R<0.2%@设计波长
石英多级1/4波片 | GWPLQ1064-D25.4 | 650.00 | 符合标准 | 25.40 | 1064 | 1/4 | 石英晶体 | ＜1 秒 | +0/-0.1 | 20/10 | λ/300 | λ/8@633nm | 中心90% | R<0.2%@设计波长
石英多级半波片 | GWPLH1550-D12.7 | 580.00 | 符合标准 | 12.70 | 1550 | 1/2 | 石英晶体 | ＜1 秒 | +0/-0.1 | 20/10 | λ/300 | λ/8@633nm | 中心90% | R<0.2%@设计波长
石英多级半波片 | GWPLH1550-D25.4 | 950.00 | 符合标准 | 25.40 | 1550 | 1/2 | 石英晶体 | ＜1 秒 | +0/-0.1 | 20/10 | λ/300 | λ/8@633nm | 中心90% | R<0.2%@设计波长
石英多级1/4波片 | GWPLQ1550-D12.7 | 580.00 | 符合标准 | 12.70 | 1550 | 1/4 | 石英晶体 | ＜1 秒 | +0/-0.1 | 20/10 | λ/300 | λ/8@633nm | 中心90% | R<0.2%@设计波长
石英多级1/4波片 | GWPLQ1550-D25.4 | 950.00 | 符合标准 | 25.40 | 1550 | 1/4 | 石英晶体 | ＜1 秒 | +0/-0.1 | 20/10 | λ/300 | λ/8@633nm | 中心90% | R<0.2%@设计波长