## H-K9L 未镀膜_规格属性
产品名称 | 产品编码 | 含税价格 | RoHS | 短轴(mm) | 长轴(mm) | 厚度(mm) | 镀膜 | 材料 | 厚度公差(mm) | 长/短轴直径误差(mm) | 表面面型 | 背面 | 平行差 | 反射面光洁度 | 倒边
K9椭圆反射镜 尺寸=12.50mm T=6.00mm 未镀膜 精退火K9光学玻璃 | GM15-012 | 135.00 | 符合标准 | 12.50 | 17.68 | 6 | 未镀膜 | 精退火H-K9L光学玻璃 | ±0.5 | +0.0/-0.2 | 波长/10 @ 633 nm | 细磨 | ＜1分 | 10/5 | 保护性倒边0.2~0.5mmX45°
K9椭圆反射镜 尺寸=25.00mm T=6.00mm 未镀膜 精退火K9光学玻璃 | GM15-025 | 215.00 | 符合标准 | 25.00 | 35.36 | 6 | 未镀膜 | 精退火H-K9L光学玻璃 | ±0.5 | +0.0/-0.2 | 波长/10 @ 633 nm | 细磨 | ＜1分 | 10/5 | 保护性倒边0.2~0.5mmX45°
K9椭圆反射镜 尺寸=36.00mm T=12.50mm 未镀膜 精退火K9光学玻璃 | GM15-036 | 295.00 | 符合标准 | 36.00 | 50.92 | 12.5 | 未镀膜 | 精退火H-K9L光学玻璃 | ±0.5 | +0.0/-0.2 | 波长/10 @ 633 nm | 细磨 | ＜1分 | 10/5 | 保护性倒边0.2~0.5mmX45°
K9椭圆反射镜 尺寸=46.00mm T=12.50mm 未镀膜 精退火K9光学玻璃 | GM15-046 | 395.00 | 符合标准 | 46.00 | 65.06 | 12.5 | 未镀膜 | 精退火H-K9L光学玻璃 | ±0.5 | +0.0/-0.2 | 波长/10 @ 633 nm | 细磨 | ＜1分 | 10/5 | 保护性倒边0.2~0.5mmX45°
K9椭圆反射镜 尺寸=50.00mm T=12.50mm 未镀膜 精退火K9光学玻璃 | GM15-050 | 415.00 | 符合标准 | 50.00 | 70.72 | 12.5 | 未镀膜 | 精退火H-K9L光学玻璃 | ±0.5 | +0.0/-0.2 | 波长/10 @ 633 nm | 细磨 | ＜1分 | 10/5 | 保护性倒边0.2~0.5mmX45°
K9椭圆反射镜 尺寸=64.00mm T=12.50mm 未镀膜 精退火K9光学玻璃 | GM15-064 | 650.00 | 符合标准 | 64.00 | 90.52 | 12.5 | 未镀膜 | 精退火H-K9L光学玻璃 | ±0.5 | +0.0/-0.2 | 波长/10 @ 633 nm | 细磨 | ＜1分 | 10/5 | 保护性倒边0.2~0.5mmX45°
K9椭圆反射镜 尺寸=70.00mm T=12.50mm 未镀膜 精退火K9光学玻璃 | GM15-070 | 750.00 | 符合标准 | 70.00 | 99.01 | 12.5 | 未镀膜 | 精退火H-K9L光学玻璃 | ±0.5 | +0.0/-0.2 | 波长/10 @ 633 nm | 细磨 | ＜1分 | 10/5 | 保护性倒边0.2~0.5mmX45°
K9椭圆反射镜 尺寸=80.00mm T=20.00mm 未镀膜 精退火K9光学玻璃 | GM15-080 | 950.00 | 符合标准 | 80.00 | 113.15 | 12.5 | 未镀膜 | 精退火H-K9L光学玻璃 | ±0.5 | +0.0/-0.2 | 波长/10 @ 633 nm | 细磨 | ＜1分 | 10/5 | 保护性倒边0.2~0.5mmX45°