## 熔融石英 可见区介质膜_规格属性
产品名称 | 产品编码 | 含税价格 | 厚度(mm) | 镀膜 | 材料 | 厚度公差(mm) | 表面面型 | 长/短轴直径误差(mm) | 反射面光洁度 | 平行差 | 背面 | 倒边 | RoHS | 短轴A(mm) | 长轴B(mm)
熔融石英椭圆反射镜 尺寸=12.50mm T=17.68mm 介质高反—D02@400~800nm 熔融石英 | GM24-012-D02 | 350.00 | 6 | 45°入射介质高反膜@400~800nm | 熔融石英 | ±0.5 | 波长/10 @ 633 nm | +0.0/-0.2 | 10/5 | ＜1分 | 细磨 | 保护性倒边0.2~0.5mmX45° | 符合标准 | 12.50 | 17.68
熔融石英椭圆反射镜 尺寸=25.00mm T=35.36mm 介质高反—D02@400~800nm 熔融石英 | GM24-025-D02 | 580.00 | 6 | 45°入射介质高反膜@400~800nm | 熔融石英 | ±0.5 | 波长/10 @ 633 nm | +0.0/-0.2 | 10/5 | ＜1分 | 细磨 | 保护性倒边0.2~0.5mmX45° | 符合标准 | 25.00 | 35.36
熔融石英椭圆反射镜 尺寸=50.00mm T=70.72mm 介质高反—D02@400~800nm 熔融石英 | GM24-050-D02 | 980.00 | 12.5 | 45°入射介质高反膜@400~800nm | 熔融石英 | ±0.5 | 波长/10 @ 633 nm | +0.0/-0.2 | 10/5 | ＜1分 | 细磨 | 保护性倒边0.2~0.5mmX45° | 符合标准 | 50.00 | 70.72