## H-K9L 保护银膜_规格属性
产品名称 | 产品编码 | 含税价格 | 尺寸(mm) | 厚度(mm) | 镀膜 | 材料 | 尺寸误差(mm) | 表面面型 | 厚度公差(mm) | 反射面光洁度 | 平行差 | 背面 | 倒边 | RoHS
经济型金属膜反射镜 尺寸=φ5.00mm T=2.30mm 银膜+保护 浮法玻璃 | GME-005-AG | 75.00 | φ5.00 | 2.3 | 银膜+保护 | 精退火H-K9L光学玻璃 | +0.0/-0.25 | 4~6 波长@25mm @633nm | ±0.25 | 80/50 | ＜3分 | 细磨或检测抛光 | 保护性倒边0.2~0.5mmX45° | 符合标准
经济型金属膜反射镜 尺寸=φ6.30mm T=2.30mm 银膜+保护 浮法玻璃 | GME-006-AG | 75.00 | φ6.30 | 2.3 | 银膜+保护 | 精退火H-K9L光学玻璃 | +0.0/-0.25 | 4~6 波长@25mm @633nm | ±0.25 | 80/50 | ＜3分 | 细磨或检测抛光 | 保护性倒边0.2~0.5mmX45° | 符合标准
经济型金属膜反射镜 尺寸=6.0x6.0mm T=2.30mm 银膜+保护 浮法玻璃 | GME-6x6-AG | 75.00 | 6.00x6.00 | 2.3 | 银膜+保护 | 精退火H-K9L光学玻璃 | +0.0/-0.25 | 4~6 波长@25mm @633nm | ±0.25 | 80/50 | ＜3分 | 细磨或检测抛光 | 保护性倒边0.2~0.5mmX45° | 符合标准
经济型金属膜反射镜 尺寸=6.0x8.5mm T=2.30mm 银膜+保护 浮法玻璃 | GME-6x8.5-AG | 75.00 | 6.00x8.50 | 2.3 | 银膜+保护 | 精退火H-K9L光学玻璃 | +0.0/-0.25 | 4~6 波长@25mm @633nm | ±0.25 | 80/50 | ＜3分 | 细磨或检测抛光 | 保护性倒边0.2~0.5mmX45° | 符合标准
经济型金属膜反射镜 尺寸=φ10.00mm T=2.30mm 银膜+保护 浮法玻璃 | GME-010-AG | 75.00 | φ10.00 | 2.3 | 银膜+保护 | 精退火H-K9L光学玻璃 | +0.0/-0.25 | 4~6 波长@25mm @633nm | ±0.25 | 80/50 | ＜3分 | 细磨或检测抛光 | 保护性倒边0.2~0.5mmX45° | 符合标准
经济型金属膜反射镜 尺寸=10.0x10.0mm T=2.30mm 银膜+保护 浮法玻璃 | GME-10x10-AG | 75.00 | 10.00x10.00 | 2.3 | 银膜+保护 | 精退火H-K9L光学玻璃 | +0.0/-0.25 | 4~6 波长@25mm @633nm | ±0.25 | 80/50 | ＜3分 | 细磨或检测抛光 | 保护性倒边0.2~0.5mmX45° | 符合标准
经济型金属膜反射镜 尺寸=10.0x14.0mm T=2.30mm 银膜+保护 浮法玻璃 | GME-10x14-AG | 75.00 | 10.00x14.00 | 2.3 | 银膜+保护 | 精退火H-K9L光学玻璃 | +0.0/-0.25 | 4~6 波长@25mm @633nm | ±0.25 | 80/50 | ＜3分 | 细磨或检测抛光 | 保护性倒边0.2~0.5mmX45° | 符合标准
经济型金属膜反射镜 尺寸=φ12.50mm T=2.30mm 银膜+保护 浮法玻璃 | GME-012-AG | 75.00 | φ12.50 | 2.3 | 银膜+保护 | 精退火H-K9L光学玻璃 | +0.0/-0.25 | 4~6 波长@25mm @633nm | ±0.25 | 80/50 | ＜3分 | 细磨或检测抛光 | 保护性倒边0.2~0.5mmX45° | 符合标准
经济型金属膜反射镜 尺寸=12.5x12.5mm T=2.30mm 银膜+保护 浮法玻璃 | GME-12.5x12.5-AG | 90.00 | 12.50x12.50 | 2.3 | 银膜+保护 | 精退火H-K9L光学玻璃 | +0.0/-0.25 | 4~6 波长@25mm @633nm | ±0.25 | 80/50 | ＜3分 | 细磨或检测抛光 | 保护性倒边0.2~0.5mmX45° | 符合标准
经济型金属膜反射镜 尺寸=12.5x17.5mm T=2.30mm 银膜+保护 浮法玻璃 | GME-12.5x17.5-AG | 90.00 | 12.50x17.50 | 2.3 | 银膜+保护 | 精退火H-K9L光学玻璃 | +0.0/-0.25 | 4~6 波长@25mm @633nm | ±0.25 | 80/50 | ＜3分 | 细磨或检测抛光 | 保护性倒边0.2~0.5mmX45° | 符合标准
经济型金属膜反射镜 尺寸=φ15.00mm T=2.30mm 银膜+保护 浮法玻璃 | GME-015-AG | 90.00 | φ15.00 | 2.3 | 银膜+保护 | 精退火H-K9L光学玻璃 | +0.0/-0.25 | 4~6 波长@25mm @633nm | ±0.25 | 80/50 | ＜3分 | 细磨或检测抛光 | 保护性倒边0.2~0.5mmX45° | 符合标准
经济型金属膜反射镜 尺寸=15.0x15.0mm T=2.30mm 银膜+保护 浮法玻璃 | GME-15x15-AG | 90.00 | 15.00x15.00 | 2.3 | 银膜+保护 | 精退火H-K9L光学玻璃 | +0.0/-0.25 | 4~6 波长@25mm @633nm | ±0.25 | 80/50 | ＜3分 | 细磨或检测抛光 | 保护性倒边0.2~0.5mmX45° | 符合标准
经济型金属膜反射镜 尺寸=15.0x21.0mm T=2.30mm 银膜+保护 浮法玻璃 | GME-15x21-AG | 90.00 | 15.00x21.00 | 2.3 | 银膜+保护 | 精退火H-K9L光学玻璃 | +0.0/-0.25 | 4~6 波长@25mm @633nm | ±0.25 | 80/50 | ＜3分 | 细磨或检测抛光 | 保护性倒边0.2~0.5mmX45° | 符合标准
经济型金属膜反射镜 尺寸=φ20.00mm T=2.30mm 银膜+保护 浮法玻璃 | GME-020-AG | 105.00 | φ20.00 | 2.3 | 银膜+保护 | 精退火H-K9L光学玻璃 | +0.0/-0.25 | 4~6 波长@25mm @633nm | ±0.25 | 80/50 | ＜3分 | 细磨或检测抛光 | 保护性倒边0.2~0.5mmX45° | 符合标准
经济型金属膜反射镜 尺寸=20.0x20.0mm T=2.30mm 银膜+保护 浮法玻璃 | GME-20x20-AG | 105.00 | 20.00x20.00 | 2.3 | 银膜+保护 | 精退火H-K9L光学玻璃 | +0.0/-0.25 | 4~6 波长@25mm @633nm | ±0.25 | 80/50 | ＜3分 | 细磨或检测抛光 | 保护性倒边0.2~0.5mmX45° | 符合标准
经济型金属膜反射镜 尺寸=20.0x28.0mm T=2.30mm 银膜+保护 浮法玻璃 | GME-20x28-AG | 115.00 | 20.00x28.00 | 2.3 | 银膜+保护 | 精退火H-K9L光学玻璃 | +0.0/-0.25 | 4~6 波长@25mm @633nm | ±0.25 | 80/50 | ＜3分 | 细磨或检测抛光 | 保护性倒边0.2~0.5mmX45° | 符合标准
经济型金属膜反射镜 尺寸=φ25.00mm T=2.30mm 银膜+保护 浮法玻璃 | GME-025-AG | 115.00 | φ25.00 | 2.3 | 银膜+保护 | 精退火H-K9L光学玻璃 | +0.0/-0.25 | 4~6 波长@25mm @633nm | ±0.25 | 80/50 | ＜3分 | 细磨或检测抛光 | 保护性倒边0.2~0.5mmX45° | 符合标准
经济型金属膜反射镜 尺寸=25.0x25.0mm T=2.30mm 银膜+保护 浮法玻璃 | GME-25x25-AG | 115.00 | 25.00x25.00 | 2.3 | 银膜+保护 | 精退火H-K9L光学玻璃 | +0.0/-0.25 | 4~6 波长@25mm @633nm | ±0.25 | 80/50 | ＜3分 | 细磨或检测抛光 | 保护性倒边0.2~0.5mmX45° | 符合标准
经济型金属膜反射镜 尺寸=25.0x35.0mm T=2.30mm 银膜+保护 浮法玻璃 | GME-25x35-AG | 145.00 | 25.00x35.00 | 2.3 | 银膜+保护 | 精退火H-K9L光学玻璃 | +0.0/-0.25 | 4~6 波长@25mm @633nm | ±0.25 | 80/50 | ＜3分 | 细磨或检测抛光 | 保护性倒边0.2~0.5mmX45° | 符合标准
经济型金属膜反射镜 尺寸=φ25.40mm T=2.30mm 银膜+保护 浮法玻璃 | GME-025A-AG | 115.00 | φ25.40 | 2.3 | 银膜+保护 | 精退火H-K9L光学玻璃 | +0.0/-0.25 | 4~6 波长@25mm @633nm | ±0.25 | 80/50 | ＜3分 | 细磨或检测抛光 | 保护性倒边0.2~0.5mmX45° | 符合标准
经济型金属膜反射镜 尺寸=φ30.00mm T=2.30mm 银膜+保护 浮法玻璃 | GME-030-AG | 135.00 | φ30.00 | 2.3 | 银膜+保护 | 精退火H-K9L光学玻璃 | +0.0/-0.25 | 4~6 波长@25mm @633nm | ±0.25 | 80/50 | ＜3分 | 细磨或检测抛光 | 保护性倒边0.2~0.5mmX45° | 符合标准
经济型金属膜反射镜 尺寸=30.0x30.0mm T=2.30mm 银膜+保护 浮法玻璃 | GME-30x30-AG | 155.00 | 30.00x30.00 | 2.3 | 银膜+保护 | 精退火H-K9L光学玻璃 | +0.0/-0.25 | 4~6 波长@25mm @633nm | ±0.25 | 80/50 | ＜3分 | 细磨或检测抛光 | 保护性倒边0.2~0.5mmX45° | 符合标准
经济型金属膜反射镜 尺寸=φ38.00mm T=2.30mm 银膜+保护 浮法玻璃 | GME-038-AG | 155.00 | φ38.00 | 2.3 | 银膜+保护 | 精退火H-K9L光学玻璃 | +0.0/-0.25 | 4~6 波长@25mm @633nm | ±0.25 | 80/50 | ＜3分 | 细磨或检测抛光 | 保护性倒边0.2~0.5mmX45° | 符合标准
经济型金属膜反射镜 尺寸=φ50.00mm T=2.30mm 银膜+保护 浮法玻璃 | GME-050-AG | 195.00 | φ50.00 | 2.3 | 银膜+保护 | 精退火H-K9L光学玻璃 | +0.0/-0.25 | 4~6 波长@25mm @633nm | ±0.25 | 80/50 | ＜3分 | 细磨或检测抛光 | 保护性倒边0.2~0.5mmX45° | 符合标准
经济型金属膜反射镜 尺寸=50.0x50.0mm T=2.30mm 银膜+保护 浮法玻璃 | GME-50x50-AG | 195.00 | 50.00x50.00 | 2.3 | 银膜+保护 | 精退火H-K9L光学玻璃 | +0.0/-0.25 | 4~6 波长@25mm @633nm | ±0.25 | 80/50 | ＜3分 | 细磨或检测抛光 | 保护性倒边0.2~0.5mmX45° | 符合标准
经济型金属膜反射镜 尺寸=50.0x75.0mm T=2.30mm 银膜+保护 浮法玻璃 | GME-50x75-AG | 315.00 | 50.00x75.00 | 2.3 | 银膜+保护 | 精退火H-K9L光学玻璃 | +0.0/-0.25 | 4~6 波长@25mm @633nm | ±0.25 | 80/50 | ＜3分 | 细磨或检测抛光 | 保护性倒边0.2~0.5mmX45° | 符合标准
经济型金属膜反射镜 尺寸=φ75.00mm T=2.30mm 银膜+保护 浮法玻璃 | GME-075-AG | 315.00 | φ75.00 | 2.3 | 银膜+保护 | 精退火H-K9L光学玻璃 | +0.0/-0.25 | 4~6 波长@25mm @633nm | ±0.25 | 80/50 | ＜3分 | 细磨或检测抛光 | 保护性倒边0.2~0.5mmX45° | 符合标准
经济型金属膜反射镜 尺寸=75.0x75.0mm T=2.30mm 银膜+保护 浮法玻璃 | GME-75x75-AG | 335.00 | 75.00x75.00 | 2.3 | 银膜+保护 | 精退火H-K9L光学玻璃 | +0.0/-0.25 | 4~6 波长@25mm @633nm | ±0.25 | 80/50 | ＜3分 | 细磨或检测抛光 | 保护性倒边0.2~0.5mmX45° | 符合标准
经济型金属膜反射镜 尺寸=75.0x100.0mm T=2.30mm 银膜+保护 浮法玻璃 | GME-75x100-AG | 615.00 | 75.00x100.00 | 2.3 | 银膜+保护 | 精退火H-K9L光学玻璃 | +0.0/-0.25 | 4~6 波长@25mm @633nm | ±0.25 | 80/50 | ＜3分 | 细磨或检测抛光 | 保护性倒边0.2~0.5mmX45° | 符合标准