## H-K9L 紫外铝膜_规格属性
产品名称 | 产品编码 | 含税价格 | 尺寸(mm) | 焦距(mm) | 半径(mm) | Tc(mm) | Te(mm) | 镀膜 | 材料 | 焦距公差 | 厚度公差(mm) | 尺寸误差(mm) | 表面面型 | 背面 | 定心误差 | 反射面光洁度 | 倒边 | RoHS
K9平凹柱面反射镜 D=12.50mm f=12.50mm 紫外反射铝+保护 精退火K9光学玻璃 | GM14-012-012-UVAL | 190.00 | φ12.50 | 12.50 | 25.00 | 3.00 | 3.79 | 紫外铝膜+保护 | 精退火H-K9L光学玻璃 | ±2% | ±0.2 | +0.0/-0.1 | 1波长@ 633 nm | 细磨或检验性抛光 | ＜3分 | 60/40 | 保护性倒边0.2mmX45° | 符合标准
K9平凹柱面反射镜 D=12.50mm f=25.00mm 紫外反射铝+保护 精退火K9光学玻璃 | GM14-012-025-UVAL | 190.00 | φ12.50 | 25.00 | 50.00 | 3.00 | 3.39 | 紫外铝膜+保护 | 精退火H-K9L光学玻璃 | ±2% | ±0.2 | +0.0/-0.1 | 1波长@ 633 nm | 细磨或检验性抛光 | ＜3分 | 60/40 | 保护性倒边0.2mmX45° | 符合标准
K9平凹柱面反射镜 D=12.50mm f=50.00mm 紫外反射铝+保护 精退火K9光学玻璃 | GM14-012-050-UVAL | 190.00 | φ12.50 | 50.00 | 100.00 | 3.00 | 3.20 | 紫外铝膜+保护 | 精退火H-K9L光学玻璃 | ±2% | ±0.2 | +0.0/-0.1 | 1波长@ 633 nm | 细磨或检验性抛光 | ＜3分 | 60/40 | 保护性倒边0.2mmX45° | 符合标准
K9平凹柱面反射镜 D=12.50mm f=75.00mm 紫外反射铝+保护 精退火K9光学玻璃 | GM14-012-075-UVAL | 190.00 | φ12.50 | 75.00 | 150.00 | 3.00 | 3.13 | 紫外铝膜+保护 | 精退火H-K9L光学玻璃 | ±2% | ±0.2 | +0.0/-0.1 | 1波长@ 633 nm | 细磨或检验性抛光 | ＜3分 | 60/40 | 保护性倒边0.2mmX45° | 符合标准
K9平凹柱面反射镜 尺寸=12.5x12.5mm f=12.50mm 紫外反射铝+保护 精退火K9光学玻璃 | GM14-12SQ-012-UVAL | 190.00 | 12.50x12.50 | 12.50 | 25.00 | 3.00 | 3.79 | 紫外铝膜+保护 | 精退火H-K9L光学玻璃 | ±2% | ±0.2 | +0.0/-0.1 | 1波长@ 633 nm | 细磨或检验性抛光 | ＜3分 | 60/40 | 保护性倒边0.2mmX45° | 符合标准
K9平凹柱面反射镜 尺寸=12.5x12.5mm f=25.00mm 紫外反射铝+保护 精退火K9光学玻璃 | GM14-12SQ-025-UVAL | 190.00 | 12.50x12.50 | 25.00 | 50.00 | 3.00 | 3.39 | 紫外铝膜+保护 | 精退火H-K9L光学玻璃 | ±2% | ±0.2 | +0.0/-0.1 | 1波长@ 633 nm | 细磨或检验性抛光 | ＜3分 | 60/40 | 保护性倒边0.2mmX45° | 符合标准
K9平凹柱面反射镜 尺寸=12.5x12.5mm f=50.00mm 紫外反射铝+保护 精退火K9光学玻璃 | GM14-12SQ-050-UVAL | 190.00 | 12.50x12.50 | 50.00 | 100.00 | 3.00 | 3.20 | 紫外铝膜+保护 | 精退火H-K9L光学玻璃 | ±2% | ±0.2 | +0.0/-0.1 | 1波长@ 633 nm | 细磨或检验性抛光 | ＜3分 | 60/40 | 保护性倒边0.2mmX45° | 符合标准
K9平凹柱面反射镜 尺寸=12.5x12.5mm f=75.00mm 紫外反射铝+保护 精退火K9光学玻璃 | GM14-12SQ-075-UVAL | 190.00 | 12.50x12.50 | 75.00 | 150.00 | 3.00 | 3.13 | 紫外铝膜+保护 | 精退火H-K9L光学玻璃 | ±2% | ±0.2 | +0.0/-0.1 | 1波长@ 633 nm | 细磨或检验性抛光 | ＜3分 | 60/40 | 保护性倒边0.2mmX45° | 符合标准
K9平凹柱面反射镜 D=25.00mm f=25.00mm 紫外反射铝+保护 精退火K9光学玻璃 | GM14-025-025-UVAL | 250.00 | φ25.00 | 25.00 | 50.00 | 6.00 | 7.59 | 紫外铝膜+保护 | 精退火H-K9L光学玻璃 | ±2% | ±0.2 | +0.0/-0.1 | 1波长@ 633 nm | 细磨或检验性抛光 | ＜3分 | 60/40 | 保护性倒边0.2mmX45° | 符合标准
K9平凹柱面反射镜 D=25.00mm f=50.00mm 紫外反射铝+保护 精退火K9光学玻璃 | GM14-025-050-UVAL | 250.00 | φ25.00 | 50.00 | 100.00 | 6.00 | 6.78 | 紫外铝膜+保护 | 精退火H-K9L光学玻璃 | ±2% | ±0.2 | +0.0/-0.1 | 1波长@ 633 nm | 细磨或检验性抛光 | ＜3分 | 60/40 | 保护性倒边0.2mmX45° | 符合标准
K9平凹柱面反射镜 D=25.00mm f=75.00mm 紫外反射铝+保护 精退火K9光学玻璃 | GM14-025-075-UVAL | 250.00 | φ25.00 | 75.00 | 150.00 | 6.00 | 6.52 | 紫外铝膜+保护 | 精退火H-K9L光学玻璃 | ±2% | ±0.2 | +0.0/-0.1 | 1波长@ 633 nm | 细磨或检验性抛光 | ＜3分 | 60/40 | 保护性倒边0.2mmX45° | 符合标准
K9平凹柱面反射镜 D=25.00mm f=100.00mm 紫外反射铝+保护 精退火K9光学玻璃 | GM14-025-100-UVAL | 250.00 | φ25.00 | 100.00 | 200.00 | 6.00 | 6.39 | 紫外铝膜+保护 | 精退火H-K9L光学玻璃 | ±2% | ±0.2 | +0.0/-0.1 | 1波长@ 633 nm | 细磨或检验性抛光 | ＜3分 | 60/40 | 保护性倒边0.2mmX45° | 符合标准
K9平凹柱面反射镜 D=25.00mm f=150.00mm 紫外反射铝+保护 精退火K9光学玻璃 | GM14-025-150-UVAL | 250.00 | φ25.00 | 150.00 | 300.00 | 6.00 | 6.26 | 紫外铝膜+保护 | 精退火H-K9L光学玻璃 | ±2% | ±0.2 | +0.0/-0.1 | 1波长@ 633 nm | 细磨或检验性抛光 | ＜3分 | 60/40 | 保护性倒边0.2mmX45° | 符合标准
K9平凹柱面反射镜 D=25.00mm f=200.00mm 紫外反射铝+保护 精退火K9光学玻璃 | GM14-025-200-UVAL | 250.00 | φ25.00 | 200.00 | 400.00 | 6.00 | 6.20 | 紫外铝膜+保护 | 精退火H-K9L光学玻璃 | ±2% | ±0.2 | +0.0/-0.1 | 1波长@ 633 nm | 细磨或检验性抛光 | ＜3分 | 60/40 | 保护性倒边0.2mmX45° | 符合标准
K9平凹柱面反射镜 D=25.00mm f=250.00mm 紫外反射铝+保护 精退火K9光学玻璃 | GM14-025-250-UVAL | 250.00 | φ25.00 | 250.00 | 500.00 | 6.00 | 6.16 | 紫外铝膜+保护 | 精退火H-K9L光学玻璃 | ±2% | ±0.2 | +0.0/-0.1 | 1波长@ 633 nm | 细磨或检验性抛光 | ＜3分 | 60/40 | 保护性倒边0.2mmX45° | 符合标准
K9平凹柱面反射镜 尺寸=25.0x25.0mm f=25.00mm 紫外反射铝+保护 精退火K9光学玻璃 | GM14-25SQ-025-UVAL | 250.00 | 25.00x25.00 | 25.00 | 50.00 | 6.00 | 7.59 | 紫外铝膜+保护 | 精退火H-K9L光学玻璃 | ±2% | ±0.2 | +0.0/-0.1 | 1波长@ 633 nm | 细磨或检验性抛光 | ＜3分 | 60/40 | 保护性倒边0.2mmX45° | 符合标准
K9平凹柱面反射镜 尺寸=25.0x25.0mm f=50.00mm 紫外反射铝+保护 精退火K9光学玻璃 | GM14-25SQ-050-UVAL | 250.00 | 25.00x25.00 | 50.00 | 100.00 | 6.00 | 6.78 | 紫外铝膜+保护 | 精退火H-K9L光学玻璃 | ±2% | ±0.2 | +0.0/-0.1 | 1波长@ 633 nm | 细磨或检验性抛光 | ＜3分 | 60/40 | 保护性倒边0.2mmX45° | 符合标准
K9平凹柱面反射镜 尺寸=25.0x25.0mm f=75.00mm 紫外反射铝+保护 精退火K9光学玻璃 | GM14-25SQ-075-UVAL | 250.00 | 25.00x25.00 | 75.00 | 150.00 | 6.00 | 6.52 | 紫外铝膜+保护 | 精退火H-K9L光学玻璃 | ±2% | ±0.2 | +0.0/-0.1 | 1波长@ 633 nm | 细磨或检验性抛光 | ＜3分 | 60/40 | 保护性倒边0.2mmX45° | 符合标准
K9平凹柱面反射镜 尺寸=25.0x25.0mm f=100.00mm 紫外反射铝+保护 精退火K9光学玻璃 | GM14-25SQ-100-UVAL | 250.00 | 25.00x25.00 | 100.00 | 200.00 | 6.00 | 6.39 | 紫外铝膜+保护 | 精退火H-K9L光学玻璃 | ±2% | ±0.2 | +0.0/-0.1 | 1波长@ 633 nm | 细磨或检验性抛光 | ＜3分 | 60/40 | 保护性倒边0.2mmX45° | 符合标准
K9平凹柱面反射镜 尺寸=25.0x25.0mm f=150.00mm 紫外反射铝+保护 精退火K9光学玻璃 | GM14-25SQ-150-UVAL | 250.00 | 25.00x25.00 | 150.00 | 300.00 | 6.00 | 6.26 | 紫外铝膜+保护 | 精退火H-K9L光学玻璃 | ±2% | ±0.2 | +0.0/-0.1 | 1波长@ 633 nm | 细磨或检验性抛光 | ＜3分 | 60/40 | 保护性倒边0.2mmX45° | 符合标准
K9平凹柱面反射镜 尺寸=25.0x25.0mm f=200.00mm 紫外反射铝+保护 精退火K9光学玻璃 | GM14-25SQ-200-UVAL | 250.00 | 25.00x25.00 | 200.00 | 400.00 | 6.00 | 6.20 | 紫外铝膜+保护 | 精退火H-K9L光学玻璃 | ±2% | ±0.2 | +0.0/-0.1 | 1波长@ 633 nm | 细磨或检验性抛光 | ＜3分 | 60/40 | 保护性倒边0.2mmX45° | 符合标准
K9平凹柱面反射镜 尺寸=25.0x25.0mm f=250.00mm 紫外反射铝+保护 精退火K9光学玻璃 | GM14-25SQ-250-UVAL | 250.00 | 25.00x25.00 | 250.00 | 500.00 | 6.00 | 6.16 | 紫外铝膜+保护 | 精退火H-K9L光学玻璃 | ±2% | ±0.2 | +0.0/-0.1 | 1波长@ 633 nm | 细磨或检验性抛光 | ＜3分 | 60/40 | 保护性倒边0.2mmX45° | 符合标准