## 点阵分光片_规格属性
产品名称 | 产品编码 | 含税价格 | RoHS | 尺寸(mm) | 厚度(mm) | 镀膜 | 材料 | 尺寸误差(mm) | 有效孔径 | 分光比(R/T) | 最小光束直径(mm) | 表面面型 | 表面光洁度 | 平行差 | 镀膜设计 | 倒边
K9镀铝点阵分光平片 尺寸=12.50mm T=3.00mm 镀铝, 透光小孔0.25mm点阵 精退火K9光学玻璃 | GPBS12-012-30-PD | 185.00 | 符合标准 | φ12.5 | 1.5 | 镀铝, 透光小孔0.25mm点阵 | 精退火H-K9L光学玻璃 | +0.0/-0.25 | 85% | 30R/70T ±5% @350~2000nm | >5 | 波长/ 2 (每英寸) @ 633 nm | 60/40 | ＜1分 | 按45°入射设计 | 保护性倒边0.2~0.5mmX45°
K9镀铝点阵分光平片 尺寸=12.5x12.5mm T=3.00mm 镀铝, 透光小孔0.25mm点阵 精退火K9光学玻璃 | GPBS12-12x12-30-PD | 185.00 | 符合标准 | 12.5x12.5 | 1.5 | 镀铝, 透光小孔0.25mm点阵 | 精退火H-K9L光学玻璃 | +0.0/-0.25 | 85% | 30R/70T ±5% @350~2000nm | >5 | 波长/ 2 (每英寸) @ 633 nm | 60/40 | ＜1分 | 按45°入射设计 | 保护性倒边0.2~0.5mmX45°
K9镀铝点阵分光平片 尺寸=12.5x17.5mm T=3.00mm 镀铝, 透光小孔0.25mm点阵 精退火K9光学玻璃 | GPBS12-12x17-30-PD | 185.00 | 符合标准 | 12.5x17.5 | 1.5 | 镀铝, 透光小孔0.25mm点阵 | 精退火H-K9L光学玻璃 | +0.0/-0.25 | 85% | 30R/70T ±5% @350~2000nm | >5 | 波长/ 2 (每英寸) @ 633 nm | 60/40 | ＜1分 | 按45°入射设计 | 保护性倒边0.2~0.5mmX45°
K9镀铝点阵分光平片 尺寸=25.00mm T=3.00mm 镀铝, 透光小孔0.25mm点阵 精退火K9光学玻璃 | GPBS12-025-30-PD | 235.00 | 符合标准 | φ25.0 | 1.5 | 镀铝, 透光小孔0.25mm点阵 | 精退火H-K9L光学玻璃 | +0.0/-0.25 | 85% | 30R/70T ±5% @350~2000nm | >5 | 波长/ 2 (每英寸) @ 633 nm | 60/40 | ＜1分 | 按45°入射设计 | 保护性倒边0.2~0.5mmX45°
K9镀铝点阵分光平片 尺寸=25.0x25.0mm T=3.00mm 镀铝, 透光小孔0.25mm点阵 精退火K9光学玻璃 | GPBS12-25x25-30-PD | 235.00 | 符合标准 | 25.0x25.0 | 1.5 | 镀铝, 透光小孔0.25mm点阵 | 精退火H-K9L光学玻璃 | +0.0/-0.25 | 85% | 30R/70T ±5% @350~2000nm | >5 | 波长/ 2 (每英寸) @ 633 nm | 60/40 | ＜1分 | 按45°入射设计 | 保护性倒边0.2~0.5mmX45°
K9镀铝点阵分光平片 尺寸=25.0x36.0mm T=3.00mm 镀铝, 透光小孔0.25mm点阵 精退火K9光学玻璃 | GPBS12-25x36-30-PD | 325.00 | 符合标准 | 25.0x36.0 | 1.5 | 镀铝, 透光小孔0.25mm点阵 | 精退火H-K9L光学玻璃 | +0.0/-0.25 | 85% | 30R/70T ±5% @350~2000nm | >5 | 波长/ 2 (每英寸) @ 633 nm | 60/40 | ＜1分 | 按45°入射设计 | 保护性倒边0.2~0.5mmX45°
K9镀铝点阵分光平片 尺寸=50.00mm T=3.00mm 镀铝, 透光小孔0.25mm点阵 精退火K9光学玻璃 | GPBS12-050-30-PD | 595.00 | 符合标准 | φ50.0 | 1.5 | 镀铝, 透光小孔0.25mm点阵 | 精退火H-K9L光学玻璃 | +0.0/-0.25 | 85% | 30R/70T ±5% @350~2000nm | >5 | 波长/ 2 (每英寸) @ 633 nm | 60/40 | ＜1分 | 按45°入射设计 | 保护性倒边0.2~0.5mmX45°
K9镀铝点阵分光平片 尺寸=50.0x50.0mm T=3.00mm 镀铝, 透光小孔0.25mm点阵 精退火K9光学玻璃 | GPBS12-50x50-30-PD | 595.00 | 符合标准 | 50.0x50.0 | 1.5 | 镀铝, 透光小孔0.25mm点阵 | 精退火H-K9L光学玻璃 | +0.0/-0.25 | 85% | 30R/70T ±5% @350~2000nm | >5 | 波长/ 2 (每英寸) @ 633 nm | 60/40 | ＜1分 | 按45°入射设计 | 保护性倒边0.2~0.5mmX45°
K9镀铝点阵分光平片 尺寸=50.0x72.0mm T=3.00mm 镀铝, 透光小孔0.25mm点阵 精退火K9光学玻璃 | GPBS12-50x72-30-PD | 750.00 | 符合标准 | 50.0x72.0 | 1.5 | 镀铝, 透光小孔0.25mm点阵 | 精退火H-K9L光学玻璃 | +0.0/-0.25 | 85% | 30R/70T ±5% @350~2000nm | >5 | 波长/ 2 (每英寸) @ 633 nm | 60/40 | ＜1分 | 按45°入射设计 | 保护性倒边0.2~0.5mmX45°
K9镀铝点阵分光平片 尺寸=12.50mm T=3.00mm 镀铝, 透光小孔0.25mm点阵 精退火K9光学玻璃 | GPBS12-012-50-PD | 185.00 | 符合标准 | φ12.5 | 1.5 | 镀铝, 透光小孔0.25mm点阵 | 精退火H-K9L光学玻璃 | +0.0/-0.25 | 85% | 50R/50T ±5% @350~2000nm | >5 | 波长/ 2 (每英寸) @ 633 nm | 60/40 | ＜1分 | 按45°入射设计 | 保护性倒边0.2~0.5mmX45°
K9镀铝点阵分光平片 尺寸=12.5x12.5mm T=3.00mm 镀铝, 透光小孔0.25mm点阵 精退火K9光学玻璃 | GPBS12-12x12-50-PD | 185.00 | 符合标准 | 12.5x12.5 | 1.5 | 镀铝, 透光小孔0.25mm点阵 | 精退火H-K9L光学玻璃 | +0.0/-0.25 | 85% | 50R/50T ±5% @350~2000nm | >5 | 波长/ 2 (每英寸) @ 633 nm | 60/40 | ＜1分 | 按45°入射设计 | 保护性倒边0.2~0.5mmX45°
K9镀铝点阵分光平片 尺寸=12.5x17.5mm T=3.00mm 镀铝, 透光小孔0.25mm点阵 精退火K9光学玻璃 | GPBS12-12x17-50-PD | 185.00 | 符合标准 | 12.5x17.5 | 1.5 | 镀铝, 透光小孔0.25mm点阵 | 精退火H-K9L光学玻璃 | +0.0/-0.25 | 85% | 50R/50T ±5% @350~2000nm | >5 | 波长/ 2 (每英寸) @ 633 nm | 60/40 | ＜1分 | 按45°入射设计 | 保护性倒边0.2~0.5mmX45°
K9镀铝点阵分光平片 尺寸=25.00mm T=3.00mm 镀铝, 透光小孔0.25mm点阵 精退火K9光学玻璃 | GPBS12-025-50-PD | 235.00 | 符合标准 | φ25.0 | 1.5 | 镀铝, 透光小孔0.25mm点阵 | 精退火H-K9L光学玻璃 | +0.0/-0.25 | 85% | 50R/50T ±5% @350~2000nm | >5 | 波长/ 2 (每英寸) @ 633 nm | 60/40 | ＜1分 | 按45°入射设计 | 保护性倒边0.2~0.5mmX45°
K9镀铝点阵分光平片 尺寸=25.0x25.0mm T=3.00mm 镀铝, 透光小孔0.25mm点阵 精退火K9光学玻璃 | GPBS12-25x25-50-PD | 235.00 | 符合标准 | 25.0x25.0 | 1.5 | 镀铝, 透光小孔0.25mm点阵 | 精退火H-K9L光学玻璃 | +0.0/-0.25 | 85% | 50R/50T ±5% @350~2000nm | >5 | 波长/ 2 (每英寸) @ 633 nm | 60/40 | ＜1分 | 按45°入射设计 | 保护性倒边0.2~0.5mmX45°
K9镀铝点阵分光平片 尺寸=25.0x36.0mm T=3.00mm 镀铝, 透光小孔0.25mm点阵 精退火K9光学玻璃 | GPBS12-25x36-50-PD | 325.00 | 符合标准 | 25.0x36.0 | 1.5 | 镀铝, 透光小孔0.25mm点阵 | 精退火H-K9L光学玻璃 | +0.0/-0.25 | 85% | 50R/50T ±5% @350~2000nm | >5 | 波长/ 2 (每英寸) @ 633 nm | 60/40 | ＜1分 | 按45°入射设计 | 保护性倒边0.2~0.5mmX45°
K9镀铝点阵分光平片 尺寸=50.00mm T=3.00mm 镀铝, 透光小孔0.25mm点阵 精退火K9光学玻璃 | GPBS12-050-50-PD | 595.00 | 符合标准 | φ50.0 | 1.5 | 镀铝, 透光小孔0.25mm点阵 | 精退火H-K9L光学玻璃 | +0.0/-0.25 | 85% | 50R/50T ±5% @350~2000nm | >5 | 波长/ 2 (每英寸) @ 633 nm | 60/40 | ＜1分 | 按45°入射设计 | 保护性倒边0.2~0.5mmX45°
K9镀铝点阵分光平片 尺寸=50.0x50.0mm T=3.00mm 镀铝, 透光小孔0.25mm点阵 精退火K9光学玻璃 | GPBS12-50x50-50-PD | 595.00 | 符合标准 | 50.0x50.0 | 1.5 | 镀铝, 透光小孔0.25mm点阵 | 精退火H-K9L光学玻璃 | +0.0/-0.25 | 85% | 50R/50T ±5% @350~2000nm | >5 | 波长/ 2 (每英寸) @ 633 nm | 60/40 | ＜1分 | 按45°入射设计 | 保护性倒边0.2~0.5mmX45°
K9镀铝点阵分光平片 尺寸=50.0x72.0mm T=3.00mm 镀铝, 透光小孔0.25mm点阵 精退火K9光学玻璃 | GPBS12-50x72-50-PD | 750.00 | 符合标准 | 50.0x72.0 | 1.5 | 镀铝, 透光小孔0.25mm点阵 | 精退火H-K9L光学玻璃 | +0.0/-0.25 | 85% | 50R/50T ±5% @350~2000nm | >5 | 波长/ 2 (每英寸) @ 633 nm | 60/40 | ＜1分 | 按45°入射设计 | 保护性倒边0.2~0.5mmX45°
K9镀铝点阵分光平片 尺寸=12.50mm T=3.00mm 镀铝, 透光小孔0.25mm点阵 精退火K9光学玻璃 | GPBS12-012-70-PD | 185.00 | 符合标准 | φ12.5 | 1.5 | 镀铝, 透光小孔0.25mm点阵 | 精退火H-K9L光学玻璃 | +0.0/-0.25 | 85% | 70R/30T ±5% @350~2000nm | >5 | 波长/ 2 (每英寸) @ 633 nm | 60/40 | ＜1分 | 按45°入射设计 | 保护性倒边0.2~0.5mmX45°
K9镀铝点阵分光平片 尺寸=12.5x12.5mm T=3.00mm 镀铝, 透光小孔0.25mm点阵 精退火K9光学玻璃 | GPBS12-12x12-70-PD | 185.00 | 符合标准 | 12.5x12.5 | 1.5 | 镀铝, 透光小孔0.25mm点阵 | 精退火H-K9L光学玻璃 | +0.0/-0.25 | 85% | 70R/30T ±5% @350~2000nm | >5 | 波长/ 2 (每英寸) @ 633 nm | 60/40 | ＜1分 | 按45°入射设计 | 保护性倒边0.2~0.5mmX45°
K9镀铝点阵分光平片 尺寸=12.5x17.5mm T=3.00mm 镀铝, 透光小孔0.25mm点阵 精退火K9光学玻璃 | GPBS12-12x17-70-PD | 185.00 | 符合标准 | 12.5x17.5 | 1.5 | 镀铝, 透光小孔0.25mm点阵 | 精退火H-K9L光学玻璃 | +0.0/-0.25 | 85% | 70R/30T ±5% @350~2000nm | >5 | 波长/ 2 (每英寸) @ 633 nm | 60/40 | ＜1分 | 按45°入射设计 | 保护性倒边0.2~0.5mmX45°
K9镀铝点阵分光平片 尺寸=25.00mm T=3.00mm 镀铝, 透光小孔0.25mm点阵 精退火K9光学玻璃 | GPBS12-025-70-PD | 235.00 | 符合标准 | φ25.0 | 1.5 | 镀铝, 透光小孔0.25mm点阵 | 精退火H-K9L光学玻璃 | +0.0/-0.25 | 85% | 70R/30T ±5% @350~2000nm | >5 | 波长/ 2 (每英寸) @ 633 nm | 60/40 | ＜1分 | 按45°入射设计 | 保护性倒边0.2~0.5mmX45°
K9镀铝点阵分光平片 尺寸=25.0x25.0mm T=3.00mm 镀铝, 透光小孔0.25mm点阵 精退火K9光学玻璃 | GPBS12-25x25-70-PD | 235.00 | 符合标准 | 25.0x25.0 | 1.5 | 镀铝, 透光小孔0.25mm点阵 | 精退火H-K9L光学玻璃 | +0.0/-0.25 | 85% | 70R/30T ±5% @350~2000nm | >5 | 波长/ 2 (每英寸) @ 633 nm | 60/40 | ＜1分 | 按45°入射设计 | 保护性倒边0.2~0.5mmX45°
K9镀铝点阵分光平片 尺寸=25.0x36.0mm T=3.00mm 镀铝, 透光小孔0.25mm点阵 精退火K9光学玻璃 | GPBS12-25x36-70-PD | 325.00 | 符合标准 | 25.0x36.0 | 1.5 | 镀铝, 透光小孔0.25mm点阵 | 精退火H-K9L光学玻璃 | +0.0/-0.25 | 85% | 70R/30T ±5% @350~2000nm | >5 | 波长/ 2 (每英寸) @ 633 nm | 60/40 | ＜1分 | 按45°入射设计 | 保护性倒边0.2~0.5mmX45°
K9镀铝点阵分光平片 尺寸=50.00mm T=3.00mm 镀铝, 透光小孔0.25mm点阵 精退火K9光学玻璃 | GPBS12-050-70-PD | 595.00 | 符合标准 | φ50.0 | 1.5 | 镀铝, 透光小孔0.25mm点阵 | 精退火H-K9L光学玻璃 | +0.0/-0.25 | 85% | 70R/30T ±5% @350~2000nm | >5 | 波长/ 2 (每英寸) @ 633 nm | 60/40 | ＜1分 | 按45°入射设计 | 保护性倒边0.2~0.5mmX45°
K9镀铝点阵分光平片 尺寸=50.0x50.0mm T=3.00mm 镀铝, 透光小孔0.25mm点阵 精退火K9光学玻璃 | GPBS12-50x50-70-PD | 595.00 | 符合标准 | 50.0x50.0 | 1.5 | 镀铝, 透光小孔0.25mm点阵 | 精退火H-K9L光学玻璃 | +0.0/-0.25 | 85% | 70R/30T ±5% @350~2000nm | >5 | 波长/ 2 (每英寸) @ 633 nm | 60/40 | ＜1分 | 按45°入射设计 | 保护性倒边0.2~0.5mmX45°
K9镀铝点阵分光平片 尺寸=50.0x72.0mm T=3.00mm 镀铝, 透光小孔0.25mm点阵 精退火K9光学玻璃 | GPBS12-50x72-70-PD | 750.00 | 符合标准 | 50.0x72.0 | 1.5 | 镀铝, 透光小孔0.25mm点阵 | 精退火H-K9L光学玻璃 | +0.0/-0.25 | 85% | 70R/30T ±5% @350~2000nm | >5 | 波长/ 2 (每英寸) @ 633 nm | 60/40 | ＜1分 | 按45°入射设计 | 保护性倒边0.2~0.5mmX45°