## 经济型分光片_规格属性
产品名称 | 产品编码 | 含税价格 | 尺寸(mm) | 分光比(R/T) | S1面分光膜 | 材料 | 尺寸误差(mm) | 有效孔径 | S2面增透膜 | 表面面型 | 厚度公差(mm) | 表面光洁度 | 平行差 | 镀膜设计 | 倒边 | RoHS
经济型分光平片 D=Φ12.5x1.1 F=30R/70T ±10%平均@400~700nm B270玻璃板 | GPBSE-012-30-VIS | 95.00 | Φ12.5x1.1 | 30R/70T | ±10%平均@400~700nm | 精退火H-K9L光学玻璃 | +0.0/-0.25 | 90% | Ravg<1%@400~700nm | 4-8波长/英寸 | ±0.2 | 80/50 | ＜3分 | 按45°入射设计 | 切割边缘 | 符合标准
经济型分光平片 D=12.5x12.5x1.1 F=30R/70T ±10%平均@400~700nm B270玻璃板 | GPBSE-12x12-30-VIS | 95.00 | 12.5x12.5x1.1 | 30R/70T | ±10%平均@400~700nm | 精退火H-K9L光学玻璃 | +0.0/-0.25 | 90% | Ravg<1%@400~700nm | 4-8波长/英寸 | ±0.2 | 80/50 | ＜3分 | 按45°入射设计 | 切割边缘 | 符合标准
经济型分光平片 D=12.5x17.5x1.1 F=30R/70T ±10%平均@400~700nm B270玻璃板 | GPBSE-12x17-30-VIS | 95.00 | 12.5x17.5x1.1 | 30R/70T | ±10%平均@400~700nm | 精退火H-K9L光学玻璃 | +0.0/-0.25 | 90% | Ravg<1%@400~700nm | 4-8波长/英寸 | ±0.2 | 80/50 | ＜3分 | 按45°入射设计 | 切割边缘 | 符合标准
经济型分光平片 D=20.0x30.0x1.1 F=30R/70T ±10%平均@400~700nm B270玻璃板 | GPBSE-20x30-30-VIS | 115.00 | 20.0x30.0x1.1 | 30R/70T | ±10%平均@400~700nm | 精退火H-K9L光学玻璃 | +0.0/-0.25 | 90% | Ravg<1%@400~700nm | 4-8波长/英寸 | ±0.2 | 80/50 | ＜3分 | 按45°入射设计 | 切割边缘 | 符合标准
经济型分光平片 D=Φ25.0x1.1 F=30R/70T ±10%平均@400~700nm B270玻璃板 | GPBSE-025-30-VIS | 115.00 | Φ25.0x1.1 | 30R/70T | ±10%平均@400~700nm | 精退火H-K9L光学玻璃 | +0.0/-0.25 | 90% | Ravg<1%@400~700nm | 4-8波长/英寸 | ±0.2 | 80/50 | ＜3分 | 按45°入射设计 | 切割边缘 | 符合标准
经济型分光平片 D=25.0x36.0x1.1 F=30R/70T ±10%平均@400~700nm B270玻璃板 | GPBSE-25x36-30-VIS | 155.00 | 25.0x36.0x1.1 | 30R/70T | ±10%平均@400~700nm | 精退火H-K9L光学玻璃 | +0.0/-0.25 | 90% | Ravg<1%@400~700nm | 4-8波长/英寸 | ±0.2 | 80/50 | ＜3分 | 按45°入射设计 | 切割边缘 | 符合标准
经济型分光平片 D=30.0x30.0x1.1 F=30R/70T ±10%平均@400~700nm B270玻璃板 | GPBSE-30x30-30-VIS | 155.00 | 30.0x30.0x1.1 | 30R/70T | ±10%平均@400~700nm | 精退火H-K9L光学玻璃 | +0.0/-0.25 | 90% | Ravg<1%@400~700nm | 4-8波长/英寸 | ±0.2 | 80/50 | ＜3分 | 按45°入射设计 | 切割边缘 | 符合标准
经济型分光平片 D=30.0x45.0x1.1 F=30R/70T ±10%平均@400~700nm B270玻璃板 | GPBSE-30x45-30-VIS | 155.00 | 30.0x45.0x1.1 | 30R/70T | ±10%平均@400~700nm | 精退火H-K9L光学玻璃 | +0.0/-0.25 | 90% | Ravg<1%@400~700nm | 4-8波长/英寸 | ±0.2 | 80/50 | ＜3分 | 按45°入射设计 | 切割边缘 | 符合标准
经济型分光平片 D=35.0x35.0x1.1 F=30R/70T ±10%平均@400~700nm B270玻璃板 | GPBSE-35x35-30-VIS | 155.00 | 35.0x35.0x1.1 | 30R/70T | ±10%平均@400~700nm | 精退火H-K9L光学玻璃 | +0.0/-0.25 | 90% | Ravg<1%@400~700nm | 4-8波长/英寸 | ±0.2 | 80/50 | ＜3分 | 按45°入射设计 | 切割边缘 | 符合标准
经济型分光平片 D=35.0x50.0x1.1 F=30R/70T ±10%平均@400~700nm B270玻璃板 | GPBSE-35x50-30-VIS | 185.00 | 35.0x50.0x1.1 | 30R/70T | ±10%平均@400~700nm | 精退火H-K9L光学玻璃 | +0.0/-0.25 | 90% | Ravg<1%@400~700nm | 4-8波长/英寸 | ±0.2 | 80/50 | ＜3分 | 按45°入射设计 | 切割边缘 | 符合标准
经济型分光平片 D=Φ50.0x1.1 F=30R/70T ±10%平均@400~700nm B270玻璃板 | GPBSE-050-30-VIS | 195.00 | Φ50.0x1.1 | 30R/70T | ±10%平均@400~700nm | 精退火H-K9L光学玻璃 | +0.0/-0.25 | 90% | Ravg<1%@400~700nm | 4-8波长/英寸 | ±0.2 | 80/50 | ＜3分 | 按45°入射设计 | 切割边缘 | 符合标准
经济型分光平片 D=50.0x50.0x1.1 F=30R/70T ±10%平均@400~700nm B270玻璃板 | GPBSE-50x50-30-VIS | 195.00 | 50.0x50.0x1.1 | 30R/70T | ±10%平均@400~700nm | 精退火H-K9L光学玻璃 | +0.0/-0.25 | 90% | Ravg<1%@400~700nm | 4-8波长/英寸 | ±0.2 | 80/50 | ＜3分 | 按45°入射设计 | 切割边缘 | 符合标准
经济型分光平片 D=50.0x72.0x1.1 F=30R/70T ±10%平均@400~700nm B270玻璃板 | GPBSE-50x72-30-VIS | 255.00 | 50.0x72.0x1.1 | 30R/70T | ±10%平均@400~700nm | 精退火H-K9L光学玻璃 | +0.0/-0.25 | 90% | Ravg<1%@400~700nm | 4-8波长/英寸 | ±0.2 | 80/50 | ＜3分 | 按45°入射设计 | 切割边缘 | 符合标准
经济型分光平片 D=75.0x75.0x1.1 F=30R/70T ±10%平均@400~700nm B270玻璃板 | GPBSE-75x75-30-VIS | 405.00 | 75.0x75.0x1.1 | 30R/70T | ±10%平均@400~700nm | 精退火H-K9L光学玻璃 | +0.0/-0.25 | 90% | Ravg<1%@400~700nm | 4-8波长/英寸 | ±0.2 | 80/50 | ＜3分 | 按45°入射设计 | 切割边缘 | 符合标准
经济型分光平片 D=Φ12.5x1.1 F=50R/50T ±10%平均@400~700nm B270玻璃板 | GPBSE-012-50-VIS | 95.00 | Φ12.5x1.1 | 50R/50T | ±10%平均@400~700nm | 精退火H-K9L光学玻璃 | +0.0/-0.25 | 90% | Ravg<1%@400~700nm | 4-8波长/英寸 | ±0.2 | 80/50 | ＜3分 | 按45°入射设计 | 切割边缘 | 符合标准
经济型分光平片 D=12.5x12.5x1.1 F=50R/50T ±10%平均@400~700nm B270玻璃板 | GPBSE-12x12-50-VIS | 95.00 | 12.5x12.5x1.1 | 50R/50T | ±10%平均@400~700nm | 精退火H-K9L光学玻璃 | +0.0/-0.25 | 90% | Ravg<1%@400~700nm | 4-8波长/英寸 | ±0.2 | 80/50 | ＜3分 | 按45°入射设计 | 切割边缘 | 符合标准
经济型分光平片 D=12.5x17.5x1.1 F=50R/50T ±10%平均@400~700nm B270玻璃板 | GPBSE-12x17-50-VIS | 95.00 | 12.5x17.5x1.1 | 50R/50T | ±10%平均@400~700nm | 精退火H-K9L光学玻璃 | +0.0/-0.25 | 90% | Ravg<1%@400~700nm | 4-8波长/英寸 | ±0.2 | 80/50 | ＜3分 | 按45°入射设计 | 切割边缘 | 符合标准
经济型分光平片 D=20.0x30.0x1.1 F=50R/50T ±10%平均@400~700nm B270玻璃板 | GPBSE-20x30-50-VIS | 115.00 | 20.0x30.0x1.1 | 50R/50T | ±10%平均@400~700nm | 精退火H-K9L光学玻璃 | +0.0/-0.25 | 90% | Ravg<1%@400~700nm | 4-8波长/英寸 | ±0.2 | 80/50 | ＜3分 | 按45°入射设计 | 切割边缘 | 符合标准
经济型分光平片 D=Φ25.0x1.1 F=50R/50T ±10%平均@400~700nm B270玻璃板 | GPBSE-025-50-VIS | 115.00 | Φ25.0x1.1 | 50R/50T | ±10%平均@400~700nm | 精退火H-K9L光学玻璃 | +0.0/-0.25 | 90% | Ravg<1%@400~700nm | 4-8波长/英寸 | ±0.2 | 80/50 | ＜3分 | 按45°入射设计 | 切割边缘 | 符合标准
经济型分光平片 D=25.0x36.0x1.1 F=50R/50T ±10%平均@400~700nm B270玻璃板 | GPBSE-25x36-50-VIS | 155.00 | 25.0x36.0x1.1 | 50R/50T | ±10%平均@400~700nm | 精退火H-K9L光学玻璃 | +0.0/-0.25 | 90% | Ravg<1%@400~700nm | 4-8波长/英寸 | ±0.2 | 80/50 | ＜3分 | 按45°入射设计 | 切割边缘 | 符合标准
经济型分光平片 D=30.0x30.0x1.1 F=50R/50T ±10%平均@400~700nm B270玻璃板 | GPBSE-30x30-50-VIS | 155.00 | 30.0x30.0x1.1 | 50R/50T | ±10%平均@400~700nm | 精退火H-K9L光学玻璃 | +0.0/-0.25 | 90% | Ravg<1%@400~700nm | 4-8波长/英寸 | ±0.2 | 80/50 | ＜3分 | 按45°入射设计 | 切割边缘 | 符合标准
经济型分光平片 D=30.0x45.0x1.1 F=50R/50T ±10%平均@400~700nm B270玻璃板 | GPBSE-30x45-50-VIS | 155.00 | 30.0x45.0x1.1 | 50R/50T | ±10%平均@400~700nm | 精退火H-K9L光学玻璃 | +0.0/-0.25 | 90% | Ravg<1%@400~700nm | 4-8波长/英寸 | ±0.2 | 80/50 | ＜3分 | 按45°入射设计 | 切割边缘 | 符合标准
经济型分光平片 D=35.0x35.0x1.1 F=50R/50T ±10%平均@400~700nm B270玻璃板 | GPBSE-35x35-50-VIS | 155.00 | 35.0x35.0x1.1 | 50R/50T | ±10%平均@400~700nm | 精退火H-K9L光学玻璃 | +0.0/-0.25 | 90% | Ravg<1%@400~700nm | 4-8波长/英寸 | ±0.2 | 80/50 | ＜3分 | 按45°入射设计 | 切割边缘 | 符合标准
经济型分光平片 D=35.0x50.0x1.1 F=50R/50T ±10%平均@400~700nm B270玻璃板 | GPBSE-35x50-50-VIS | 185.00 | 35.0x50.0x1.1 | 50R/50T | ±10%平均@400~700nm | 精退火H-K9L光学玻璃 | +0.0/-0.25 | 90% | Ravg<1%@400~700nm | 4-8波长/英寸 | ±0.2 | 80/50 | ＜3分 | 按45°入射设计 | 切割边缘 | 符合标准
经济型分光平片 D=Φ50.0x1.1 F=50R/50T ±10%平均@400~700nm B270玻璃板 | GPBSE-050-50-VIS | 195.00 | Φ50.0x1.1 | 50R/50T | ±10%平均@400~700nm | 精退火H-K9L光学玻璃 | +0.0/-0.25 | 90% | Ravg<1%@400~700nm | 4-8波长/英寸 | ±0.2 | 80/50 | ＜3分 | 按45°入射设计 | 切割边缘 | 符合标准
经济型分光平片 D=50.0x50.0x1.1 F=50R/50T ±10%平均@400~700nm B270玻璃板 | GPBSE-50x50-50-VIS | 195.00 | 50.0x50.0x1.1 | 50R/50T | ±10%平均@400~700nm | 精退火H-K9L光学玻璃 | +0.0/-0.25 | 90% | Ravg<1%@400~700nm | 4-8波长/英寸 | ±0.2 | 80/50 | ＜3分 | 按45°入射设计 | 切割边缘 | 符合标准
经济型分光平片 D=50.0x72.0x1.1 F=50R/50T ±10%平均@400~700nm B270玻璃板 | GPBSE-50x72-50-VIS | 255.00 | 50.0x72.0x1.1 | 50R/50T | ±10%平均@400~700nm | 精退火H-K9L光学玻璃 | +0.0/-0.25 | 90% | Ravg<1%@400~700nm | 4-8波长/英寸 | ±0.2 | 80/50 | ＜3分 | 按45°入射设计 | 切割边缘 | 符合标准
经济型分光平片 D=75.0x75.0x1.1 F=50R/50T ±10%平均@400~700nm B270玻璃板 | GPBSE-75x75-50-VIS | 405.00 | 75.0x75.0x1.1 | 50R/50T | ±10%平均@400~700nm | 精退火H-K9L光学玻璃 | +0.0/-0.25 | 90% | Ravg<1%@400~700nm | 4-8波长/英寸 | ±0.2 | 80/50 | ＜3分 | 按45°入射设计 | 切割边缘 | 符合标准
经济型分光平片 D=Φ12.5x1.1 F=70R/30T ±10%平均@400~700nm B270玻璃板 | GPBSE-012-70-VIS | 95.00 | Φ12.5x1.1 | 70R/30T | ±10%平均@400~700nm | 精退火H-K9L光学玻璃 | +0.0/-0.25 | 90% | Ravg<1%@400~700nm | 4-8波长/英寸 | ±0.2 | 80/50 | ＜3分 | 按45°入射设计 | 切割边缘 | 符合标准
经济型分光平片 D=12.5x12.5x1.1 F=70R/30T ±10%平均@400~700nm B270玻璃板 | GPBSE-12x12-70-VIS | 95.00 | 12.5x12.5x1.1 | 70R/30T | ±10%平均@400~700nm | 精退火H-K9L光学玻璃 | +0.0/-0.25 | 90% | Ravg<1%@400~700nm | 4-8波长/英寸 | ±0.2 | 80/50 | ＜3分 | 按45°入射设计 | 切割边缘 | 符合标准
经济型分光平片 D=12.5x17.5x1.1 F=70R/30T ±10%平均@400~700nm B270玻璃板 | GPBSE-12x17-70-VIS | 95.00 | 12.5x17.5x1.1 | 70R/30T | ±10%平均@400~700nm | 精退火H-K9L光学玻璃 | +0.0/-0.25 | 90% | Ravg<1%@400~700nm | 4-8波长/英寸 | ±0.2 | 80/50 | ＜3分 | 按45°入射设计 | 切割边缘 | 符合标准
经济型分光平片 D=20.0x30.0x1.1 F=70R/30T ±10%平均@400~700nm B270玻璃板 | GPBSE-20x30-70-VIS | 115.00 | 20.0x30.0x1.1 | 70R/30T | ±10%平均@400~700nm | 精退火H-K9L光学玻璃 | +0.0/-0.25 | 90% | Ravg<1%@400~700nm | 4-8波长/英寸 | ±0.2 | 80/50 | ＜3分 | 按45°入射设计 | 切割边缘 | 符合标准
经济型分光平片 D=Φ25.0x1.1 F=70R/30T ±10%平均@400~700nm B270玻璃板 | GPBSE-025-70-VIS | 115.00 | Φ25.0x1.1 | 70R/30T | ±10%平均@400~700nm | 精退火H-K9L光学玻璃 | +0.0/-0.25 | 90% | Ravg<1%@400~700nm | 4-8波长/英寸 | ±0.2 | 80/50 | ＜3分 | 按45°入射设计 | 切割边缘 | 符合标准
经济型分光平片 D=25.0x36.0x1.1 F=70R/30T ±10%平均@400~700nm B270玻璃板 | GPBSE-25x36-70-VIS | 155.00 | 25.0x36.0x1.1 | 70R/30T | ±10%平均@400~700nm | 精退火H-K9L光学玻璃 | +0.0/-0.25 | 90% | Ravg<1%@400~700nm | 4-8波长/英寸 | ±0.2 | 80/50 | ＜3分 | 按45°入射设计 | 切割边缘 | 符合标准
经济型分光平片 D=30.0x30.0x1.1 F=70R/30T ±10%平均@400~700nm B270玻璃板 | GPBSE-30x30-70-VIS | 155.00 | 30.0x30.0x1.1 | 70R/30T | ±10%平均@400~700nm | 精退火H-K9L光学玻璃 | +0.0/-0.25 | 90% | Ravg<1%@400~700nm | 4-8波长/英寸 | ±0.2 | 80/50 | ＜3分 | 按45°入射设计 | 切割边缘 | 符合标准
经济型分光平片 D=30.0x45.0x1.1 F=70R/30T ±10%平均@400~700nm B270玻璃板 | GPBSE-30x45-70-VIS | 155.00 | 30.0x45.0x1.1 | 70R/30T | ±10%平均@400~700nm | 精退火H-K9L光学玻璃 | +0.0/-0.25 | 90% | Ravg<1%@400~700nm | 4-8波长/英寸 | ±0.2 | 80/50 | ＜3分 | 按45°入射设计 | 切割边缘 | 符合标准
经济型分光平片 D=35.0x35.0x1.1 F=70R/30T ±10%平均@400~700nm B270玻璃板 | GPBSE-35x35-70-VIS | 155.00 | 35.0x35.0x1.1 | 70R/30T | ±10%平均@400~700nm | 精退火H-K9L光学玻璃 | +0.0/-0.25 | 90% | Ravg<1%@400~700nm | 4-8波长/英寸 | ±0.2 | 80/50 | ＜3分 | 按45°入射设计 | 切割边缘 | 符合标准
经济型分光平片 D=35.0x50.0x1.1 F=70R/30T ±10%平均@400~700nm B270玻璃板 | GPBSE-35x50-70-VIS | 185.00 | 35.0x50.0x1.1 | 70R/30T | ±10%平均@400~700nm | 精退火H-K9L光学玻璃 | +0.0/-0.25 | 90% | Ravg<1%@400~700nm | 4-8波长/英寸 | ±0.2 | 80/50 | ＜3分 | 按45°入射设计 | 切割边缘 | 符合标准
经济型分光平片 D=Φ50.0x1.1 F=70R/30T ±10%平均@400~700nm B270玻璃板 | GPBSE-050-70-VIS | 195.00 | Φ50.0x1.1 | 70R/30T | ±10%平均@400~700nm | 精退火H-K9L光学玻璃 | +0.0/-0.25 | 90% | Ravg<1%@400~700nm | 4-8波长/英寸 | ±0.2 | 80/50 | ＜3分 | 按45°入射设计 | 切割边缘 | 符合标准
经济型分光平片 D=50.0x50.0x1.1 F=70R/30T ±10%平均@400~700nm B270玻璃板 | GPBSE-50x50-70-VIS | 195.00 | 50.0x50.0x1.1 | 70R/30T | ±10%平均@400~700nm | 精退火H-K9L光学玻璃 | +0.0/-0.25 | 90% | Ravg<1%@400~700nm | 4-8波长/英寸 | ±0.2 | 80/50 | ＜3分 | 按45°入射设计 | 切割边缘 | 符合标准
经济型分光平片 D=50.0x72.0x1.1 F=70R/30T ±10%平均@400~700nm B270玻璃板 | GPBSE-50x72-70-VIS | 255.00 | 50.0x72.0x1.1 | 70R/30T | ±10%平均@400~700nm | 精退火H-K9L光学玻璃 | +0.0/-0.25 | 90% | Ravg<1%@400~700nm | 4-8波长/英寸 | ±0.2 | 80/50 | ＜3分 | 按45°入射设计 | 切割边缘 | 符合标准
经济型分光平片 D=75.0x75.0x1.1 F=70R/30T ±10%平均@400~700nm B270玻璃板 | GPBSE-75x75-70-VIS | 405.00 | 75.0x75.0x1.1 | 70R/30T | ±10%平均@400~700nm | 精退火H-K9L光学玻璃 | +0.0/-0.25 | 90% | Ravg<1%@400~700nm | 4-8波长/英寸 | ±0.2 | 80/50 | ＜3分 | 按45°入射设计 | 切割边缘 | 符合标准
经济型分光平片 D=Φ12.5x1.1 F=30R/70T ±10%平均@600~1100nm B270玻璃板 | GPBSE-012-30-NIR | 115.00 | Φ12.5x1.1 | 30R/70T | ±10%平均@600~1100nm | 精退火H-K9L光学玻璃 | +0.0/-0.25 | 90% | Ravg<1%@600~1100nm | 4-8波长/英寸 | ±0.2 | 80/50 | ＜3分 | 按45°入射设计 | 切割边缘 | 符合标准
经济型分光平片 D=12.5x12.5x1.1 F=30R/70T ±10%平均@600~1100nm B270玻璃板 | GPBSE-12x12-30-NIR | 115.00 | 12.5x12.5x1.1 | 30R/70T | ±10%平均@600~1100nm | 精退火H-K9L光学玻璃 | +0.0/-0.25 | 90% | Ravg<1%@600~1100nm | 4-8波长/英寸 | ±0.2 | 80/50 | ＜3分 | 按45°入射设计 | 切割边缘 | 符合标准
经济型分光平片 D=12.5x17.5x1.1 F=30R/70T ±10%平均@600~1100nm B270玻璃板 | GPBSE-12x17-30-NIR | 115.00 | 12.5x17.5x1.1 | 30R/70T | ±10%平均@600~1100nm | 精退火H-K9L光学玻璃 | +0.0/-0.25 | 90% | Ravg<1%@600~1100nm | 4-8波长/英寸 | ±0.2 | 80/50 | ＜3分 | 按45°入射设计 | 切割边缘 | 符合标准
经济型分光平片 D=20.0x30.0x1.1 F=30R/70T ±10%平均@600~1100nm B270玻璃板 | GPBSE-20x30-30-NIR | 135.00 | 20.0x30.0x1.1 | 30R/70T | ±10%平均@600~1100nm | 精退火H-K9L光学玻璃 | +0.0/-0.25 | 90% | Ravg<1%@600~1100nm | 4-8波长/英寸 | ±0.2 | 80/50 | ＜3分 | 按45°入射设计 | 切割边缘 | 符合标准
经济型分光平片 D=Φ25.0x1.1 F=30R/70T ±10%平均@600~1100nm B270玻璃板 | GPBSE-025-30-NIR | 135.00 | Φ25.0x1.1 | 30R/70T | ±10%平均@600~1100nm | 精退火H-K9L光学玻璃 | +0.0/-0.25 | 90% | Ravg<1%@600~1100nm | 4-8波长/英寸 | ±0.2 | 80/50 | ＜3分 | 按45°入射设计 | 切割边缘 | 符合标准
经济型分光平片 D=25.0x36.0x1.1 F=30R/70T ±10%平均@600~1100nm B270玻璃板 | GPBSE-25x36-30-NIR | 175.00 | 25.0x36.0x1.1 | 30R/70T | ±10%平均@600~1100nm | 精退火H-K9L光学玻璃 | +0.0/-0.25 | 90% | Ravg<1%@600~1100nm | 4-8波长/英寸 | ±0.2 | 80/50 | ＜3分 | 按45°入射设计 | 切割边缘 | 符合标准
经济型分光平片 D=30.0x30.0x1.1 F=30R/70T ±10%平均@600~1100nm B270玻璃板 | GPBSE-30x30-30-NIR | 175.00 | 30.0x30.0x1.1 | 30R/70T | ±10%平均@600~1100nm | 精退火H-K9L光学玻璃 | +0.0/-0.25 | 90% | Ravg<1%@600~1100nm | 4-8波长/英寸 | ±0.2 | 80/50 | ＜3分 | 按45°入射设计 | 切割边缘 | 符合标准
经济型分光平片 D=30.0x45.0x1.1 F=30R/70T ±10%平均@600~1100nm B270玻璃板 | GPBSE-30x45-30-NIR | 175.00 | 30.0x45.0x1.1 | 30R/70T | ±10%平均@600~1100nm | 精退火H-K9L光学玻璃 | +0.0/-0.25 | 90% | Ravg<1%@600~1100nm | 4-8波长/英寸 | ±0.2 | 80/50 | ＜3分 | 按45°入射设计 | 切割边缘 | 符合标准
经济型分光平片 D=35.0x35.0x1.1 F=30R/70T ±10%平均@600~1100nm B270玻璃板 | GPBSE-35x35-30-NIR | 175.00 | 35.0x35.0x1.1 | 30R/70T | ±10%平均@600~1100nm | 精退火H-K9L光学玻璃 | +0.0/-0.25 | 90% | Ravg<1%@600~1100nm | 4-8波长/英寸 | ±0.2 | 80/50 | ＜3分 | 按45°入射设计 | 切割边缘 | 符合标准
经济型分光平片 D=35.0x50.0x1.1 F=30R/70T ±10%平均@600~1100nm B270玻璃板 | GPBSE-35x50-30-NIR | 205.00 | 35.0x50.0x1.1 | 30R/70T | ±10%平均@600~1100nm | 精退火H-K9L光学玻璃 | +0.0/-0.25 | 90% | Ravg<1%@600~1100nm | 4-8波长/英寸 | ±0.2 | 80/50 | ＜3分 | 按45°入射设计 | 切割边缘 | 符合标准
经济型分光平片 D=Φ50.0x1.1 F=30R/70T ±10%平均@600~1100nm B270玻璃板 | GPBSE-050-30-NIR | 215.00 | Φ50.0x1.1 | 30R/70T | ±10%平均@600~1100nm | 精退火H-K9L光学玻璃 | +0.0/-0.25 | 90% | Ravg<1%@600~1100nm | 4-8波长/英寸 | ±0.2 | 80/50 | ＜3分 | 按45°入射设计 | 切割边缘 | 符合标准
经济型分光平片 D=50.0x50.0x1.1 F=30R/70T ±10%平均@600~1100nm B270玻璃板 | GPBSE-50x50-30-NIR | 215.00 | 50.0x50.0x1.1 | 30R/70T | ±10%平均@600~1100nm | 精退火H-K9L光学玻璃 | +0.0/-0.25 | 90% | Ravg<1%@600~1100nm | 4-8波长/英寸 | ±0.2 | 80/50 | ＜3分 | 按45°入射设计 | 切割边缘 | 符合标准
经济型分光平片 D=50.0x72.0x1.1 F=30R/70T ±10%平均@600~1100nm B270玻璃板 | GPBSE-50x72-30-NIR | 275.00 | 50.0x72.0x1.1 | 30R/70T | ±10%平均@600~1100nm | 精退火H-K9L光学玻璃 | +0.0/-0.25 | 90% | Ravg<1%@600~1100nm | 4-8波长/英寸 | ±0.2 | 80/50 | ＜3分 | 按45°入射设计 | 切割边缘 | 符合标准
经济型分光平片 D=75.0x75.0x1.1 F=30R/70T ±10%平均@600~1100nm B270玻璃板 | GPBSE-75x75-30-NIR | 445.00 | 75.0x75.0x1.1 | 30R/70T | ±10%平均@600~1100nm | 精退火H-K9L光学玻璃 | +0.0/-0.25 | 90% | Ravg<1%@600~1100nm | 4-8波长/英寸 | ±0.2 | 80/50 | ＜3分 | 按45°入射设计 | 切割边缘 | 符合标准
经济型分光平片 D=Φ12.5x1.1 F=50R/50T ±10%平均@600~1100nm B270玻璃板 | GPBSE-012-50-NIR | 115.00 | Φ12.5x1.1 | 50R/50T | ±10%平均@600~1100nm | 精退火H-K9L光学玻璃 | +0.0/-0.25 | 90% | Ravg<1%@600~1100nm | 4-8波长/英寸 | ±0.2 | 80/50 | ＜3分 | 按45°入射设计 | 切割边缘 | 符合标准
经济型分光平片 D=12.5x12.5x1.1 F=50R/50T ±10%平均@600~1100nm B270玻璃板 | GPBSE-12x12-50-NIR | 115.00 | 12.5x12.5x1.1 | 50R/50T | ±10%平均@600~1100nm | 精退火H-K9L光学玻璃 | +0.0/-0.25 | 90% | Ravg<1%@600~1100nm | 4-8波长/英寸 | ±0.2 | 80/50 | ＜3分 | 按45°入射设计 | 切割边缘 | 符合标准
经济型分光平片 D=12.5x17.5x1.1 F=50R/50T ±10%平均@600~1100nm B270玻璃板 | GPBSE-12x17-50-NIR | 115.00 | 12.5x17.5x1.1 | 50R/50T | ±10%平均@600~1100nm | 精退火H-K9L光学玻璃 | +0.0/-0.25 | 90% | Ravg<1%@600~1100nm | 4-8波长/英寸 | ±0.2 | 80/50 | ＜3分 | 按45°入射设计 | 切割边缘 | 符合标准
经济型分光平片 D=20.0x30.0x1.1 F=50R/50T ±10%平均@600~1100nm B270玻璃板 | GPBSE-20x30-50-NIR | 135.00 | 20.0x30.0x1.1 | 50R/50T | ±10%平均@600~1100nm | 精退火H-K9L光学玻璃 | +0.0/-0.25 | 90% | Ravg<1%@600~1100nm | 4-8波长/英寸 | ±0.2 | 80/50 | ＜3分 | 按45°入射设计 | 切割边缘 | 符合标准
经济型分光平片 D=Φ25.0x1.1 F=50R/50T ±10%平均@600~1100nm B270玻璃板 | GPBSE-025-50-NIR | 135.00 | Φ25.0x1.1 | 50R/50T | ±10%平均@600~1100nm | 精退火H-K9L光学玻璃 | +0.0/-0.25 | 90% | Ravg<1%@600~1100nm | 4-8波长/英寸 | ±0.2 | 80/50 | ＜3分 | 按45°入射设计 | 切割边缘 | 符合标准
经济型分光平片 D=25.0x36.0x1.1 F=50R/50T ±10%平均@600~1100nm B270玻璃板 | GPBSE-25x36-50-NIR | 175.00 | 25.0x36.0x1.1 | 50R/50T | ±10%平均@600~1100nm | 精退火H-K9L光学玻璃 | +0.0/-0.25 | 90% | Ravg<1%@600~1100nm | 4-8波长/英寸 | ±0.2 | 80/50 | ＜3分 | 按45°入射设计 | 切割边缘 | 符合标准
经济型分光平片 D=30.0x30.0x1.1 F=50R/50T ±10%平均@600~1100nm B270玻璃板 | GPBSE-30x30-50-NIR | 175.00 | 30.0x30.0x1.1 | 50R/50T | ±10%平均@600~1100nm | 精退火H-K9L光学玻璃 | +0.0/-0.25 | 90% | Ravg<1%@600~1100nm | 4-8波长/英寸 | ±0.2 | 80/50 | ＜3分 | 按45°入射设计 | 切割边缘 | 符合标准
经济型分光平片 D=30.0x45.0x1.1 F=50R/50T ±10%平均@600~1100nm B270玻璃板 | GPBSE-30x45-50-NIR | 175.00 | 30.0x45.0x1.1 | 50R/50T | ±10%平均@600~1100nm | 精退火H-K9L光学玻璃 | +0.0/-0.25 | 90% | Ravg<1%@600~1100nm | 4-8波长/英寸 | ±0.2 | 80/50 | ＜3分 | 按45°入射设计 | 切割边缘 | 符合标准
经济型分光平片 D=35.0x35.0x1.1 F=50R/50T ±10%平均@600~1100nm B270玻璃板 | GPBSE-35x35-50-NIR | 175.00 | 35.0x35.0x1.1 | 50R/50T | ±10%平均@600~1100nm | 精退火H-K9L光学玻璃 | +0.0/-0.25 | 90% | Ravg<1%@600~1100nm | 4-8波长/英寸 | ±0.2 | 80/50 | ＜3分 | 按45°入射设计 | 切割边缘 | 符合标准
经济型分光平片 D=35.0x50.0x1.1 F=50R/50T ±10%平均@600~1100nm B270玻璃板 | GPBSE-35x50-50-NIR | 205.00 | 35.0x50.0x1.1 | 50R/50T | ±10%平均@600~1100nm | 精退火H-K9L光学玻璃 | +0.0/-0.25 | 90% | Ravg<1%@600~1100nm | 4-8波长/英寸 | ±0.2 | 80/50 | ＜3分 | 按45°入射设计 | 切割边缘 | 符合标准
经济型分光平片 D=Φ50.0x1.1 F=50R/50T ±10%平均@600~1100nm B270玻璃板 | GPBSE-050-50-NIR | 215.00 | Φ50.0x1.1 | 50R/50T | ±10%平均@600~1100nm | 精退火H-K9L光学玻璃 | +0.0/-0.25 | 90% | Ravg<1%@600~1100nm | 4-8波长/英寸 | ±0.2 | 80/50 | ＜3分 | 按45°入射设计 | 切割边缘 | 符合标准
经济型分光平片 D=50.0x50.0x1.1 F=50R/50T ±10%平均@600~1100nm B270玻璃板 | GPBSE-50x50-50-NIR | 215.00 | 50.0x50.0x1.1 | 50R/50T | ±10%平均@600~1100nm | 精退火H-K9L光学玻璃 | +0.0/-0.25 | 90% | Ravg<1%@600~1100nm | 4-8波长/英寸 | ±0.2 | 80/50 | ＜3分 | 按45°入射设计 | 切割边缘 | 符合标准
经济型分光平片 D=50.0x72.0x1.1 F=50R/50T ±10%平均@600~1100nm B270玻璃板 | GPBSE-50x72-50-NIR | 275.00 | 50.0x72.0x1.1 | 50R/50T | ±10%平均@600~1100nm | 精退火H-K9L光学玻璃 | +0.0/-0.25 | 90% | Ravg<1%@600~1100nm | 4-8波长/英寸 | ±0.2 | 80/50 | ＜3分 | 按45°入射设计 | 切割边缘 | 符合标准
经济型分光平片 D=75.0x75.0x1.1 F=50R/50T ±10%平均@600~1100nm B270玻璃板 | GPBSE-75x75-50-NIR | 445.00 | 75.0x75.0x1.1 | 50R/50T | ±10%平均@600~1100nm | 精退火H-K9L光学玻璃 | +0.0/-0.25 | 90% | Ravg<1%@600~1100nm | 4-8波长/英寸 | ±0.2 | 80/50 | ＜3分 | 按45°入射设计 | 切割边缘 | 符合标准
经济型分光平片 D=Φ12.5x1.1 F=70R/30T ±10%平均@600~1100nm B270玻璃板 | GPBSE-012-70-NIR | 115.00 | Φ12.5x1.1 | 70R/30T | ±10%平均@600~1100nm | 精退火H-K9L光学玻璃 | +0.0/-0.25 | 90% | Ravg<1%@600~1100nm | 4-8波长/英寸 | ±0.2 | 80/50 | ＜3分 | 按45°入射设计 | 切割边缘 | 符合标准
经济型分光平片 D=12.5x12.5x1.1 F=70R/30T ±10%平均@600~1100nm B270玻璃板 | GPBSE-12x12-70-NIR | 115.00 | 12.5x12.5x1.1 | 70R/30T | ±10%平均@600~1100nm | 精退火H-K9L光学玻璃 | +0.0/-0.25 | 90% | Ravg<1%@600~1100nm | 4-8波长/英寸 | ±0.2 | 80/50 | ＜3分 | 按45°入射设计 | 切割边缘 | 符合标准
经济型分光平片 D=12.5x17.5x1.1 F=70R/30T ±10%平均@600~1100nm B270玻璃板 | GPBSE-12x17-70-NIR | 115.00 | 12.5x17.5x1.1 | 70R/30T | ±10%平均@600~1100nm | 精退火H-K9L光学玻璃 | +0.0/-0.25 | 90% | Ravg<1%@600~1100nm | 4-8波长/英寸 | ±0.2 | 80/50 | ＜3分 | 按45°入射设计 | 切割边缘 | 符合标准
经济型分光平片 D=20.0x30.0x1.1 F=70R/30T ±10%平均@600~1100nm B270玻璃板 | GPBSE-20x30-70-NIR | 135.00 | 20.0x30.0x1.1 | 70R/30T | ±10%平均@600~1100nm | 精退火H-K9L光学玻璃 | +0.0/-0.25 | 90% | Ravg<1%@600~1100nm | 4-8波长/英寸 | ±0.2 | 80/50 | ＜3分 | 按45°入射设计 | 切割边缘 | 符合标准
经济型分光平片 D=Φ25.0x1.1 F=70R/30T ±10%平均@600~1100nm B270玻璃板 | GPBSE-025-70-NIR | 135.00 | Φ25.0x1.1 | 70R/30T | ±10%平均@600~1100nm | 精退火H-K9L光学玻璃 | +0.0/-0.25 | 90% | Ravg<1%@600~1100nm | 4-8波长/英寸 | ±0.2 | 80/50 | ＜3分 | 按45°入射设计 | 切割边缘 | 符合标准
经济型分光平片 D=25.0x36.0x1.1 F=70R/30T ±10%平均@600~1100nm B270玻璃板 | GPBSE-25x36-70-NIR | 175.00 | 25.0x36.0x1.1 | 70R/30T | ±10%平均@600~1100nm | 精退火H-K9L光学玻璃 | +0.0/-0.25 | 90% | Ravg<1%@600~1100nm | 4-8波长/英寸 | ±0.2 | 80/50 | ＜3分 | 按45°入射设计 | 切割边缘 | 符合标准
经济型分光平片 D=30.0x30.0x1.1 F=70R/30T ±10%平均@600~1100nm B270玻璃板 | GPBSE-30x30-70-NIR | 175.00 | 30.0x30.0x1.1 | 70R/30T | ±10%平均@600~1100nm | 精退火H-K9L光学玻璃 | +0.0/-0.25 | 90% | Ravg<1%@600~1100nm | 4-8波长/英寸 | ±0.2 | 80/50 | ＜3分 | 按45°入射设计 | 切割边缘 | 符合标准
经济型分光平片 D=30.0x45.0x1.1 F=70R/30T ±10%平均@600~1100nm B270玻璃板 | GPBSE-30x45-70-NIR | 175.00 | 30.0x45.0x1.1 | 70R/30T | ±10%平均@600~1100nm | 精退火H-K9L光学玻璃 | +0.0/-0.25 | 90% | Ravg<1%@600~1100nm | 4-8波长/英寸 | ±0.2 | 80/50 | ＜3分 | 按45°入射设计 | 切割边缘 | 符合标准
经济型分光平片 D=35.0x35.0x1.1 F=70R/30T ±10%平均@600~1100nm B270玻璃板 | GPBSE-35x35-70-NIR | 175.00 | 35.0x35.0x1.1 | 70R/30T | ±10%平均@600~1100nm | 精退火H-K9L光学玻璃 | +0.0/-0.25 | 90% | Ravg<1%@600~1100nm | 4-8波长/英寸 | ±0.2 | 80/50 | ＜3分 | 按45°入射设计 | 切割边缘 | 符合标准
经济型分光平片 D=35.0x50.0x1.1 F=70R/30T ±10%平均@600~1100nm B270玻璃板 | GPBSE-35x50-70-NIR | 205.00 | 35.0x50.0x1.1 | 70R/30T | ±10%平均@600~1100nm | 精退火H-K9L光学玻璃 | +0.0/-0.25 | 90% | Ravg<1%@600~1100nm | 4-8波长/英寸 | ±0.2 | 80/50 | ＜3分 | 按45°入射设计 | 切割边缘 | 符合标准
经济型分光平片 D=Φ50.0x1.1 F=70R/30T ±10%平均@600~1100nm B270玻璃板 | GPBSE-050-70-NIR | 215.00 | Φ50.0x1.1 | 70R/30T | ±10%平均@600~1100nm | 精退火H-K9L光学玻璃 | +0.0/-0.25 | 90% | Ravg<1%@600~1100nm | 4-8波长/英寸 | ±0.2 | 80/50 | ＜3分 | 按45°入射设计 | 切割边缘 | 符合标准
经济型分光平片 D=50.0x50.0x1.1 F=70R/30T ±10%平均@600~1100nm B270玻璃板 | GPBSE-50x50-70-NIR | 215.00 | 50.0x50.0x1.1 | 70R/30T | ±10%平均@600~1100nm | 精退火H-K9L光学玻璃 | +0.0/-0.25 | 90% | Ravg<1%@600~1100nm | 4-8波长/英寸 | ±0.2 | 80/50 | ＜3分 | 按45°入射设计 | 切割边缘 | 符合标准
经济型分光平片 D=50.0x72.0x1.1 F=70R/30T ±10%平均@600~1100nm B270玻璃板 | GPBSE-50x72-70-NIR | 275.00 | 50.0x72.0x1.1 | 70R/30T | ±10%平均@600~1100nm | 精退火H-K9L光学玻璃 | +0.0/-0.25 | 90% | Ravg<1%@600~1100nm | 4-8波长/英寸 | ±0.2 | 80/50 | ＜3分 | 按45°入射设计 | 切割边缘 | 符合标准
经济型分光平片 D=75.0x75.0x1.1 F=70R/30T ±10%平均@600~1100nm B270玻璃板 | GPBSE-75x75-70-NIR | 445.00 | 75.0x75.0x1.1 | 70R/30T | ±10%平均@600~1100nm | 精退火H-K9L光学玻璃 | +0.0/-0.25 | 90% | Ravg<1%@600~1100nm | 4-8波长/英寸 | ±0.2 | 80/50 | ＜3分 | 按45°入射设计 | 切割边缘 | 符合标准
经济型分光平片 D=Φ12.5x1.1 F=30R/70T ±10%平均@900~1700nm B270玻璃板 | GPBSE-012-30-SWIR | 125.00 | Φ12.5x1.1 | 30R/70T | ±10%平均@900~1700nm | 精退火H-K9L光学玻璃 | +0.0/-0.25 | 90% | Ravg<1%@900~1700nm | 4-8波长/英寸 | ±0.2 | 80/50 | ＜3分 | 按45°入射设计 | 切割边缘 | 符合标准
经济型分光平片 D=12.5x12.5x1.1 F=30R/70T ±10%平均@900~1700nm B270玻璃板 | GPBSE-12x12-30-SWIR | 125.00 | 12.5x12.5x1.1 | 30R/70T | ±10%平均@900~1700nm | 精退火H-K9L光学玻璃 | +0.0/-0.25 | 90% | Ravg<1%@900~1700nm | 4-8波长/英寸 | ±0.2 | 80/50 | ＜3分 | 按45°入射设计 | 切割边缘 | 符合标准
经济型分光平片 D=12.5x17.5x1.1 F=30R/70T ±10%平均@900~1700nm B270玻璃板 | GPBSE-12x17-30-SWIR | 125.00 | 12.5x17.5x1.1 | 30R/70T | ±10%平均@900~1700nm | 精退火H-K9L光学玻璃 | +0.0/-0.25 | 90% | Ravg<1%@900~1700nm | 4-8波长/英寸 | ±0.2 | 80/50 | ＜3分 | 按45°入射设计 | 切割边缘 | 符合标准
经济型分光平片 D=20.0x30.0x1.1 F=30R/70T ±10%平均@900~1700nm B270玻璃板 | GPBSE-20x30-30-SWIR | 145.00 | 20.0x30.0x1.1 | 30R/70T | ±10%平均@900~1700nm | 精退火H-K9L光学玻璃 | +0.0/-0.25 | 90% | Ravg<1%@900~1700nm | 4-8波长/英寸 | ±0.2 | 80/50 | ＜3分 | 按45°入射设计 | 切割边缘 | 符合标准
经济型分光平片 D=Φ25.0x1.1 F=30R/70T ±10%平均@900~1700nm B270玻璃板 | GPBSE-025-30-SWIR | 145.00 | Φ25.0x1.1 | 30R/70T | ±10%平均@900~1700nm | 精退火H-K9L光学玻璃 | +0.0/-0.25 | 90% | Ravg<1%@900~1700nm | 4-8波长/英寸 | ±0.2 | 80/50 | ＜3分 | 按45°入射设计 | 切割边缘 | 符合标准
经济型分光平片 D=25.0x36.0x1.1 F=30R/70T ±10%平均@900~1700nm B270玻璃板 | GPBSE-25x36-30-SWIR | 195.00 | 25.0x36.0x1.1 | 30R/70T | ±10%平均@900~1700nm | 精退火H-K9L光学玻璃 | +0.0/-0.25 | 90% | Ravg<1%@900~1700nm | 4-8波长/英寸 | ±0.2 | 80/50 | ＜3分 | 按45°入射设计 | 切割边缘 | 符合标准
经济型分光平片 D=30.0x30.0x1.1 F=30R/70T ±10%平均@900~1700nm B270玻璃板 | GPBSE-30x30-30-SWIR | 195.00 | 30.0x30.0x1.1 | 30R/70T | ±10%平均@900~1700nm | 精退火H-K9L光学玻璃 | +0.0/-0.25 | 90% | Ravg<1%@900~1700nm | 4-8波长/英寸 | ±0.2 | 80/50 | ＜3分 | 按45°入射设计 | 切割边缘 | 符合标准
经济型分光平片 D=30.0x45.0x1.1 F=30R/70T ±10%平均@900~1700nm B270玻璃板 | GPBSE-30x45-30-SWIR | 195.00 | 30.0x45.0x1.1 | 30R/70T | ±10%平均@900~1700nm | 精退火H-K9L光学玻璃 | +0.0/-0.25 | 90% | Ravg<1%@900~1700nm | 4-8波长/英寸 | ±0.2 | 80/50 | ＜3分 | 按45°入射设计 | 切割边缘 | 符合标准
经济型分光平片 D=35.0x35.0x1.1 F=30R/70T ±10%平均@900~1700nm B270玻璃板 | GPBSE-35x35-30-SWIR | 195.00 | 35.0x35.0x1.1 | 30R/70T | ±10%平均@900~1700nm | 精退火H-K9L光学玻璃 | +0.0/-0.25 | 90% | Ravg<1%@900~1700nm | 4-8波长/英寸 | ±0.2 | 80/50 | ＜3分 | 按45°入射设计 | 切割边缘 | 符合标准
经济型分光平片 D=35.0x50.0x1.1 F=30R/70T ±10%平均@900~1700nm B270玻璃板 | GPBSE-35x50-30-SWIR | 225.00 | 35.0x50.0x1.1 | 30R/70T | ±10%平均@900~1700nm | 精退火H-K9L光学玻璃 | +0.0/-0.25 | 90% | Ravg<1%@900~1700nm | 4-8波长/英寸 | ±0.2 | 80/50 | ＜3分 | 按45°入射设计 | 切割边缘 | 符合标准
经济型分光平片 D=Φ50.0x1.1 F=30R/70T ±10%平均@900~1700nm B270玻璃板 | GPBSE-050-30-SWIR | 225.00 | Φ50.0x1.1 | 30R/70T | ±10%平均@900~1700nm | 精退火H-K9L光学玻璃 | +0.0/-0.25 | 90% | Ravg<1%@900~1700nm | 4-8波长/英寸 | ±0.2 | 80/50 | ＜3分 | 按45°入射设计 | 切割边缘 | 符合标准
经济型分光平片 D=50.0x50.0x1.1 F=30R/70T ±10%平均@900~1700nm B270玻璃板 | GPBSE-50x50-30-SWIR | 225.00 | 50.0x50.0x1.1 | 30R/70T | ±10%平均@900~1700nm | 精退火H-K9L光学玻璃 | +0.0/-0.25 | 90% | Ravg<1%@900~1700nm | 4-8波长/英寸 | ±0.2 | 80/50 | ＜3分 | 按45°入射设计 | 切割边缘 | 符合标准
经济型分光平片 D=50.0x72.0x1.1 F=30R/70T ±10%平均@900~1700nm B270玻璃板 | GPBSE-50x72-30-SWIR | 295.00 | 50.0x72.0x1.1 | 30R/70T | ±10%平均@900~1700nm | 精退火H-K9L光学玻璃 | +0.0/-0.25 | 90% | Ravg<1%@900~1700nm | 4-8波长/英寸 | ±0.2 | 80/50 | ＜3分 | 按45°入射设计 | 切割边缘 | 符合标准
经济型分光平片 D=75.0x75.0x1.1 F=30R/70T ±10%平均@900~1700nm B270玻璃板 | GPBSE-75x75-30-SWIR | 465.00 | 75.0x75.0x1.1 | 30R/70T | ±10%平均@900~1700nm | 精退火H-K9L光学玻璃 | +0.0/-0.25 | 90% | Ravg<1%@900~1700nm | 4-8波长/英寸 | ±0.2 | 80/50 | ＜3分 | 按45°入射设计 | 切割边缘 | 符合标准
经济型分光平片 D=Φ12.5x1.1 F=50R/50T ±10%平均@900~1700nm B270玻璃板 | GPBSE-012-50-SWIR | 125.00 | Φ12.5x1.1 | 50R/50T | ±10%平均@900~1700nm | 精退火H-K9L光学玻璃 | +0.0/-0.25 | 90% | Ravg<1%@900~1700nm | 4-8波长/英寸 | ±0.2 | 80/50 | ＜3分 | 按45°入射设计 | 切割边缘 | 符合标准
经济型分光平片 D=12.5x12.5x1.1 F=50R/50T ±10%平均@900~1700nm B270玻璃板 | GPBSE-12x12-50-SWIR | 125.00 | 12.5x12.5x1.1 | 50R/50T | ±10%平均@900~1700nm | 精退火H-K9L光学玻璃 | +0.0/-0.25 | 90% | Ravg<1%@900~1700nm | 4-8波长/英寸 | ±0.2 | 80/50 | ＜3分 | 按45°入射设计 | 切割边缘 | 符合标准
经济型分光平片 D=12.5x17.5x1.1 F=50R/50T ±10%平均@900~1700nm B270玻璃板 | GPBSE-12x17-50-SWIR | 125.00 | 12.5x17.5x1.1 | 50R/50T | ±10%平均@900~1700nm | 精退火H-K9L光学玻璃 | +0.0/-0.25 | 90% | Ravg<1%@900~1700nm | 4-8波长/英寸 | ±0.2 | 80/50 | ＜3分 | 按45°入射设计 | 切割边缘 | 符合标准
经济型分光平片 D=20.0x30.0x1.1 F=50R/50T ±10%平均@900~1700nm B270玻璃板 | GPBSE-20x30-50-SWIR | 145.00 | 20.0x30.0x1.1 | 50R/50T | ±10%平均@900~1700nm | 精退火H-K9L光学玻璃 | +0.0/-0.25 | 90% | Ravg<1%@900~1700nm | 4-8波长/英寸 | ±0.2 | 80/50 | ＜3分 | 按45°入射设计 | 切割边缘 | 符合标准
经济型分光平片 D=Φ25.0x1.1 F=50R/50T ±10%平均@900~1700nm B270玻璃板 | GPBSE-025-50-SWIR | 145.00 | Φ25.0x1.1 | 50R/50T | ±10%平均@900~1700nm | 精退火H-K9L光学玻璃 | +0.0/-0.25 | 90% | Ravg<1%@900~1700nm | 4-8波长/英寸 | ±0.2 | 80/50 | ＜3分 | 按45°入射设计 | 切割边缘 | 符合标准
经济型分光平片 D=25.0x36.0x1.1 F=50R/50T ±10%平均@900~1700nm B270玻璃板 | GPBSE-25x36-50-SWIR | 195.00 | 25.0x36.0x1.1 | 50R/50T | ±10%平均@900~1700nm | 精退火H-K9L光学玻璃 | +0.0/-0.25 | 90% | Ravg<1%@900~1700nm | 4-8波长/英寸 | ±0.2 | 80/50 | ＜3分 | 按45°入射设计 | 切割边缘 | 符合标准
经济型分光平片 D=30.0x30.0x1.1 F=50R/50T ±10%平均@900~1700nm B270玻璃板 | GPBSE-30x30-50-SWIR | 195.00 | 30.0x30.0x1.1 | 50R/50T | ±10%平均@900~1700nm | 精退火H-K9L光学玻璃 | +0.0/-0.25 | 90% | Ravg<1%@900~1700nm | 4-8波长/英寸 | ±0.2 | 80/50 | ＜3分 | 按45°入射设计 | 切割边缘 | 符合标准
经济型分光平片 D=30.0x45.0x1.1 F=50R/50T ±10%平均@900~1700nm B270玻璃板 | GPBSE-30x45-50-SWIR | 195.00 | 30.0x45.0x1.1 | 50R/50T | ±10%平均@900~1700nm | 精退火H-K9L光学玻璃 | +0.0/-0.25 | 90% | Ravg<1%@900~1700nm | 4-8波长/英寸 | ±0.2 | 80/50 | ＜3分 | 按45°入射设计 | 切割边缘 | 符合标准
经济型分光平片 D=35.0x35.0x1.1 F=50R/50T ±10%平均@900~1700nm B270玻璃板 | GPBSE-35x35-50-SWIR | 195.00 | 35.0x35.0x1.1 | 50R/50T | ±10%平均@900~1700nm | 精退火H-K9L光学玻璃 | +0.0/-0.25 | 90% | Ravg<1%@900~1700nm | 4-8波长/英寸 | ±0.2 | 80/50 | ＜3分 | 按45°入射设计 | 切割边缘 | 符合标准
经济型分光平片 D=35.0x50.0x1.1 F=50R/50T ±10%平均@900~1700nm B270玻璃板 | GPBSE-35x50-50-SWIR | 225.00 | 35.0x50.0x1.1 | 50R/50T | ±10%平均@900~1700nm | 精退火H-K9L光学玻璃 | +0.0/-0.25 | 90% | Ravg<1%@900~1700nm | 4-8波长/英寸 | ±0.2 | 80/50 | ＜3分 | 按45°入射设计 | 切割边缘 | 符合标准
经济型分光平片 D=Φ50.0x1.1 F=50R/50T ±10%平均@900~1700nm B270玻璃板 | GPBSE-050-50-SWIR | 225.00 | Φ50.0x1.1 | 50R/50T | ±10%平均@900~1700nm | 精退火H-K9L光学玻璃 | +0.0/-0.25 | 90% | Ravg<1%@900~1700nm | 4-8波长/英寸 | ±0.2 | 80/50 | ＜3分 | 按45°入射设计 | 切割边缘 | 符合标准
经济型分光平片 D=50.0x50.0x1.1 F=50R/50T ±10%平均@900~1700nm B270玻璃板 | GPBSE-50x50-50-SWIR | 225.00 | 50.0x50.0x1.1 | 50R/50T | ±10%平均@900~1700nm | 精退火H-K9L光学玻璃 | +0.0/-0.25 | 90% | Ravg<1%@900~1700nm | 4-8波长/英寸 | ±0.2 | 80/50 | ＜3分 | 按45°入射设计 | 切割边缘 | 符合标准
经济型分光平片 D=50.0x72.0x1.1 F=50R/50T ±10%平均@900~1700nm B270玻璃板 | GPBSE-50x72-50-SWIR | 295.00 | 50.0x72.0x1.1 | 50R/50T | ±10%平均@900~1700nm | 精退火H-K9L光学玻璃 | +0.0/-0.25 | 90% | Ravg<1%@900~1700nm | 4-8波长/英寸 | ±0.2 | 80/50 | ＜3分 | 按45°入射设计 | 切割边缘 | 符合标准
经济型分光平片 D=75.0x75.0x1.1 F=50R/50T ±10%平均@900~1700nm B270玻璃板 | GPBSE-75x75-50-SWIR | 465.00 | 75.0x75.0x1.1 | 50R/50T | ±10%平均@900~1700nm | 精退火H-K9L光学玻璃 | +0.0/-0.25 | 90% | Ravg<1%@900~1700nm | 4-8波长/英寸 | ±0.2 | 80/50 | ＜3分 | 按45°入射设计 | 切割边缘 | 符合标准
经济型分光平片 D=Φ12.5x1.1 F=70R/30T ±10%平均@900~1700nm B270玻璃板 | GPBSE-012-70-SWIR | 125.00 | Φ12.5x1.1 | 70R/30T | ±10%平均@900~1700nm | 精退火H-K9L光学玻璃 | +0.0/-0.25 | 90% | Ravg<1%@900~1700nm | 4-8波长/英寸 | ±0.2 | 80/50 | ＜3分 | 按45°入射设计 | 切割边缘 | 符合标准
经济型分光平片 D=12.5x12.5x1.1 F=70R/30T ±10%平均@900~1700nm B270玻璃板 | GPBSE-12x12-70-SWIR | 125.00 | 12.5x12.5x1.1 | 70R/30T | ±10%平均@900~1700nm | 精退火H-K9L光学玻璃 | +0.0/-0.25 | 90% | Ravg<1%@900~1700nm | 4-8波长/英寸 | ±0.2 | 80/50 | ＜3分 | 按45°入射设计 | 切割边缘 | 符合标准
经济型分光平片 D=12.5x17.5x1.1 F=70R/30T ±10%平均@900~1700nm B270玻璃板 | GPBSE-12x17-70-SWIR | 125.00 | 12.5x17.5x1.1 | 70R/30T | ±10%平均@900~1700nm | 精退火H-K9L光学玻璃 | +0.0/-0.25 | 90% | Ravg<1%@900~1700nm | 4-8波长/英寸 | ±0.2 | 80/50 | ＜3分 | 按45°入射设计 | 切割边缘 | 符合标准
经济型分光平片 D=20.0x30.0x1.1 F=70R/30T ±10%平均@900~1700nm B270玻璃板 | GPBSE-20x30-70-SWIR | 145.00 | 20.0x30.0x1.1 | 70R/30T | ±10%平均@900~1700nm | 精退火H-K9L光学玻璃 | +0.0/-0.25 | 90% | Ravg<1%@900~1700nm | 4-8波长/英寸 | ±0.2 | 80/50 | ＜3分 | 按45°入射设计 | 切割边缘 | 符合标准
经济型分光平片 D=Φ25.0x1.1 F=70R/30T ±10%平均@900~1700nm B270玻璃板 | GPBSE-025-70-SWIR | 145.00 | Φ25.0x1.1 | 70R/30T | ±10%平均@900~1700nm | 精退火H-K9L光学玻璃 | +0.0/-0.25 | 90% | Ravg<1%@900~1700nm | 4-8波长/英寸 | ±0.2 | 80/50 | ＜3分 | 按45°入射设计 | 切割边缘 | 符合标准
经济型分光平片 D=25.0x36.0x1.1 F=70R/30T ±10%平均@900~1700nm B270玻璃板 | GPBSE-25x36-70-SWIR | 195.00 | 25.0x36.0x1.1 | 70R/30T | ±10%平均@900~1700nm | 精退火H-K9L光学玻璃 | +0.0/-0.25 | 90% | Ravg<1%@900~1700nm | 4-8波长/英寸 | ±0.2 | 80/50 | ＜3分 | 按45°入射设计 | 切割边缘 | 符合标准
经济型分光平片 D=30.0x30.0x1.1 F=70R/30T ±10%平均@900~1700nm B270玻璃板 | GPBSE-30x30-70-SWIR | 195.00 | 30.0x30.0x1.1 | 70R/30T | ±10%平均@900~1700nm | 精退火H-K9L光学玻璃 | +0.0/-0.25 | 90% | Ravg<1%@900~1700nm | 4-8波长/英寸 | ±0.2 | 80/50 | ＜3分 | 按45°入射设计 | 切割边缘 | 符合标准
经济型分光平片 D=30.0x45.0x1.1 F=70R/30T ±10%平均@900~1700nm B270玻璃板 | GPBSE-30x45-70-SWIR | 195.00 | 30.0x45.0x1.1 | 70R/30T | ±10%平均@900~1700nm | 精退火H-K9L光学玻璃 | +0.0/-0.25 | 90% | Ravg<1%@900~1700nm | 4-8波长/英寸 | ±0.2 | 80/50 | ＜3分 | 按45°入射设计 | 切割边缘 | 符合标准
经济型分光平片 D=35.0x35.0x1.1 F=70R/30T ±10%平均@900~1700nm B270玻璃板 | GPBSE-35x35-70-SWIR | 195.00 | 35.0x35.0x1.1 | 70R/30T | ±10%平均@900~1700nm | 精退火H-K9L光学玻璃 | +0.0/-0.25 | 90% | Ravg<1%@900~1700nm | 4-8波长/英寸 | ±0.2 | 80/50 | ＜3分 | 按45°入射设计 | 切割边缘 | 符合标准
经济型分光平片 D=35.0x50.0x1.1 F=70R/30T ±10%平均@900~1700nm B270玻璃板 | GPBSE-35x50-70-SWIR | 225.00 | 35.0x50.0x1.1 | 70R/30T | ±10%平均@900~1700nm | 精退火H-K9L光学玻璃 | +0.0/-0.25 | 90% | Ravg<1%@900~1700nm | 4-8波长/英寸 | ±0.2 | 80/50 | ＜3分 | 按45°入射设计 | 切割边缘 | 符合标准
经济型分光平片 D=Φ50.0x1.1 F=70R/30T ±10%平均@900~1700nm B270玻璃板 | GPBSE-050-70-SWIR | 225.00 | Φ50.0x1.1 | 70R/30T | ±10%平均@900~1700nm | 精退火H-K9L光学玻璃 | +0.0/-0.25 | 90% | Ravg<1%@900~1700nm | 4-8波长/英寸 | ±0.2 | 80/50 | ＜3分 | 按45°入射设计 | 切割边缘 | 符合标准
经济型分光平片 D=50.0x50.0x1.1 F=70R/30T ±10%平均@900~1700nm B270玻璃板 | GPBSE-50x50-70-SWIR | 225.00 | 50.0x50.0x1.1 | 70R/30T | ±10%平均@900~1700nm | 精退火H-K9L光学玻璃 | +0.0/-0.25 | 90% | Ravg<1%@900~1700nm | 4-8波长/英寸 | ±0.2 | 80/50 | ＜3分 | 按45°入射设计 | 切割边缘 | 符合标准
经济型分光平片 D=50.0x72.0x1.1 F=70R/30T ±10%平均@900~1700nm B270玻璃板 | GPBSE-50x72-70-SWIR | 295.00 | 50.0x72.0x1.1 | 70R/30T | ±10%平均@900~1700nm | 精退火H-K9L光学玻璃 | +0.0/-0.25 | 90% | Ravg<1%@900~1700nm | 4-8波长/英寸 | ±0.2 | 80/50 | ＜3分 | 按45°入射设计 | 切割边缘 | 符合标准
经济型分光平片 D=75.0x75.0x1.1 F=70R/30T ±10%平均@900~1700nm B270玻璃板 | GPBSE-75x75-70-SWIR | 465.00 | 75.0x75.0x1.1 | 70R/30T | ±10%平均@900~1700nm | 精退火H-K9L光学玻璃 | +0.0/-0.25 | 90% | Ravg<1%@900~1700nm | 4-8波长/英寸 | ±0.2 | 80/50 | ＜3分 | 按45°入射设计 | 切割边缘 | 符合标准