## 镀铝点阵分光片_规格属性
产品名称 | 产品编码 | 含税价格 | 分光公差 | 尺寸(mm) | 厚度 | 分光比(R/T) | 镀膜 | 材料 | 尺寸误差(mm) | 有效孔径 | 最小光束直径(mm) | 表面光洁度 | RoHS | 面型精度
镀铝点阵分光平片 尺寸=12.70mm 厚度=1.50mm (Polka Dot)点阵镀铝 紫外熔融石英 | GPBS22-012-30-PD | 425.00 | ±5%@250-2000nm | φ12.7 | 1.0mm(标称值) | 30R/70T | (Polka Dot)点阵镀铝 | 紫外熔融石英 | +0/-0.5 | 85% | >2 | 80/50 | 符合标准 | 波长/2(每英寸)@632.8nm
镀铝点阵分光平片 尺寸=12.7x12.7mm 厚度=30R/70T (Polka Dot)点阵镀铝 紫外熔融石英 | GPBS22-12x12-30-PD | 425.00 | ±5%@250-2000nm | 12.7x12.7 | 1.0mm(标称值) | 30R/70T | (Polka Dot)点阵镀铝 | 紫外熔融石英 | +0/-0.5 | 85% | >2 | 80/50 | 符合标准 | 波长/2(每英寸)@632.8nm
镀铝点阵分光平片 尺寸=25.40mm 厚度=30R/70T (Polka Dot)点阵镀铝 紫外熔融石英 | GPBS22-025-30-PD | 550.00 | ±5%@250-2000nm | φ25.4 | 1.0mm(标称值) | 30R/70T | (Polka Dot)点阵镀铝 | 紫外熔融石英 | +0/-0.5 | 85% | >2 | 80/50 | 符合标准 | 波长/2(每英寸)@632.8nm
镀铝点阵分光平片 尺寸=25.4x25.4mm 厚度=30R/70T (Polka Dot)点阵镀铝 紫外熔融石英 | GPBS22-25x25-30-PD | 550.00 | ±5%@250-2000nm | 25.4x25.4 | 1.0mm(标称值) | 30R/70T | (Polka Dot)点阵镀铝 | 紫外熔融石英 | +0/-0.5 | 85% | >2 | 80/50 | 符合标准 | 波长/2(每英寸)@632.8nm
镀铝点阵分光平片 尺寸=50.80mm 厚度=30R/70T (Polka Dot)点阵镀铝 紫外熔融石英 | GPBS22-050-30-PD | 1975.00 | ±5%@250-2000nm | φ50.8 | 1.0mm(标称值) | 30R/70T | (Polka Dot)点阵镀铝 | 紫外熔融石英 | +0/-0.5 | 85% | >2 | 80/50 | 符合标准 | 波长/2(每英寸)@632.8nm
镀铝点阵分光平片 尺寸=50.8x50.8mm 厚度=30R/70T (Polka Dot)点阵镀铝 紫外熔融石英 | GPBS22-50x50-30-PD | 1975.00 | ±5%@250-2000nm | 50.8x50.8 | 1.0mm(标称值) | 30R/70T | (Polka Dot)点阵镀铝 | 紫外熔融石英 | +0/-0.5 | 85% | >2 | 80/50 | 符合标准 | 波长/2(每英寸)@632.8nm
镀铝点阵分光平片 尺寸=12.70mm 厚度=50R/50T (Polka Dot)点阵镀铝 紫外熔融石英 | GPBS22-012-50-PD | 425.00 | ±5%@250-2000nm | φ12.7 | 1.0mm(标称值) | 50R/50T | (Polka Dot)点阵镀铝 | 紫外熔融石英 | +0/-0.5 | 85% | >2 | 80/50 | 符合标准 | 波长/2(每英寸)@632.8nm
镀铝点阵分光平片 尺寸=12.7x12.7mm 厚度=50R/50T (Polka Dot)点阵镀铝 紫外熔融石英 | GPBS22-12x12-50-PD | 425.00 | ±5%@250-2000nm | 12.7x12.7 | 1.0mm(标称值) | 50R/50T | (Polka Dot)点阵镀铝 | 紫外熔融石英 | +0/-0.5 | 85% | >2 | 80/50 | 符合标准 | 波长/2(每英寸)@632.8nm
镀铝点阵分光平片 尺寸=25.40mm 厚度=50R/50T (Polka Dot)点阵镀铝 紫外熔融石英 | GPBS22-025-50-PD | 550.00 | ±5%@250-2000nm | φ25.4 | 1.0mm(标称值) | 50R/50T | (Polka Dot)点阵镀铝 | 紫外熔融石英 | +0/-0.5 | 85% | >2 | 80/50 | 符合标准 | 波长/2(每英寸)@632.8nm
镀铝点阵分光平片 尺寸=25.4x25.4mm 厚度=50R/50T (Polka Dot)点阵镀铝 紫外熔融石英 | GPBS22-25x25-50-PD | 550.00 | ±5%@250-2000nm | 25.4x25.4 | 1.0mm(标称值) | 50R/50T | (Polka Dot)点阵镀铝 | 紫外熔融石英 | +0/-0.5 | 85% | >2 | 80/50 | 符合标准 | 波长/2(每英寸)@632.8nm
镀铝点阵分光平片 尺寸=50.80mm 厚度=50R/50T (Polka Dot)点阵镀铝 紫外熔融石英 | GPBS22-050-50-PD | 1975.00 | ±5%@250-2000nm | φ50.8 | 1.0mm(标称值) | 50R/50T | (Polka Dot)点阵镀铝 | 紫外熔融石英 | +0/-0.5 | 85% | >2 | 80/50 | 符合标准 | 波长/2(每英寸)@632.8nm
镀铝点阵分光平片 尺寸=50.8x50.8mm 厚度=50R/50T (Polka Dot)点阵镀铝 紫外熔融石英 | GPBS22-50x50-50-PD | 1975.00 | ±5%@250-2000nm | 50.8x50.8 | 1.0mm(标称值) | 50R/50T | (Polka Dot)点阵镀铝 | 紫外熔融石英 | +0/-0.5 | 85% | >2 | 80/50 | 符合标准 | 波长/2(每英寸)@632.8nm
镀铝点阵分光平片 尺寸=12.70mm 厚度=70R/30T (Polka Dot)点阵镀铝 紫外熔融石英 | GPBS22-012-70-PD | 425.00 | 无 | φ12.7 | 1.0mm(标称值) | 70R/30T | (Polka Dot)点阵镀铝 | 紫外熔融石英 | +0/-0.5 | 85% | >2 | 80/50 | 符合标准 | 波长/2(每英寸)@632.8nm
镀铝点阵分光平片 尺寸=12.7x12.7mm 厚度=70R/30T (Polka Dot)点阵镀铝 紫外熔融石英 | GPBS22-12x12-70-PD | 425.00 | ±5%@250-2000nm | 12.7x12.7 | 1.0mm(标称值) | 70R/30T | (Polka Dot)点阵镀铝 | 紫外熔融石英 | +0/-0.5 | 85% | >2 | 80/50 | 符合标准 | 波长/2(每英寸)@632.8nm
镀铝点阵分光平片 尺寸=25.40mm 厚度=70R/30T (Polka Dot)点阵镀铝 紫外熔融石英 | GPBS22-025-70-PD | 550.00 | ±5%@250-2000nm | φ25.4 | 1.0mm(标称值) | 70R/30T | (Polka Dot)点阵镀铝 | 紫外熔融石英 | +0/-0.5 | 85% | >2 | 80/50 | 符合标准 | 波长/2(每英寸)@632.8nm
镀铝点阵分光平片 尺寸=25.4x25.4mm 厚度=70R/30T (Polka Dot)点阵镀铝 紫外熔融石英 | GPBS22-25x25-70-PD | 550.00 | ±5%@250-2000nm | 25.4x25.4 | 1.0mm(标称值) | 70R/30T | (Polka Dot)点阵镀铝 | 紫外熔融石英 | +0/-0.5 | 85% | >2 | 80/50 | 符合标准 | 波长/2(每英寸)@632.8nm
镀铝点阵分光平片 尺寸=50.80mm 厚度=70R/30T (Polka Dot)点阵镀铝 紫外熔融石英 | GPBS22-050-70-PD | 1975.00 | ±5%@250-2000nm | φ50.8 | 1.0mm(标称值) | 70R/30T | (Polka Dot)点阵镀铝 | 紫外熔融石英 | +0/-0.5 | 85% | >2 | 80/50 | 符合标准 | 波长/2(每英寸)@632.8nm
镀铝点阵分光平片 尺寸=50.8x50.8mm 厚度=70R/30T (Polka Dot)点阵镀铝 紫外熔融石英 | GPBS22-50x50-70-PD | 1975.00 | ±5%@250-2000nm | 50.8x50.8 | 1.0mm(标称值) | 70R/30T | (Polka Dot)点阵镀铝 | 紫外熔融石英 | +0/-0.5 | 85% | >2 | 80/50 | 符合标准 | 波长/2(每英寸)@632.8nm