## 氟化钙分光楔片_规格属性
产品名称 | 产品编码 | 含税价格 | 材料 | 有效孔径 | 表面面型 | 尺寸误差(mm) | 楔角 | 厚边厚度误差(mm) | 表面光洁度 | 倒边 | 尺寸(mm) | 厚度(mm) | 分光比(R/T)±5% | 镀膜 | RoHS
CaF₂红外分光楔片 尺寸=12.70 R/T=-50R/50T ±10%平均 @2~8μm 氟化钙(CaF₂) 单晶 | GPBS51-012-50-IR | 750.00 | 氟化钙(CaF₂) 单晶 | 90% | 波长/4@ 633 nm | +0/-0.25 | 30分±10分 | ±0.25 | 60/40 | 保护性倒边0.2~0.5mmX45° | 12.7 | 3.00 | 50R/50T | ±10%平均 @2~8μm | 符合标准
CaF₂红外分光楔片 尺寸=25.40 R/T=-50R/50T ±10%平均 @2~8μm 氟化钙(CaF₂) 单晶 | GPBS51-025-50-IR | 950.00 | 氟化钙(CaF₂) 单晶 | 90% | 波长/4@ 633 nm | +0/-0.25 | 30分±10分 | ±0.25 | 60/40 | 保护性倒边0.2~0.5mmX45° | 25.4 | 5.00 | 50R/50T | ±10%平均 @2~8μm | 符合标准
CaF₂红外分光楔片 尺寸=50.80 R/T=-50R/50T ±10%平均 @2~8μm 氟化钙(CaF₂) 单晶 | GPBS51-050-50-IR | 1750.00 | 氟化钙(CaF₂) 单晶 | 90% | 波长/4@ 633 nm | +0/-0.25 | 30分±10分 | ±0.25 | 60/40 | 保护性倒边0.2~0.5mmX45° | 50.8 | 8.00 | 50R/50T | ±10%平均 @2~8μm | 符合标准