## 透射光栅分光片_规格属性
产品名称 | 产品编码 | 含税价格 | 效率 | 有效孔径 | 损伤阈值 | RoHS | 尺寸(mm) | 刻线数(l/mm) | 光栅基片材料 | He-Ne衍射级典型分布@632.8nm(%) -2级 | He-Ne衍射级典型分布@632.8nm(%) -1级 | He-Ne衍射级典型分布@632.8nm(%) -0级 | He-Ne衍射级典型分布@632.8nm(%) 1级 | He-Ne衍射级典型分布@632.8nm(%) 2级 | 表面光洁度 | 尺寸公差(mm) | 厚度公差(mm)
光栅分光元件 透射光栅分光片 尺寸=12.70x12.70x6.00mm 刻线数=70 B270 | GGR05-1313-7041 | 1050.00 | 45%~ 65% @峰值波长 | 90% | 350mJ/cm2 @200ns 脉冲激光, 40W/cm2(CW)连续激光 | 符合标准 | 12.7x12.7x3 | 70 | B270 | - | - | 41 | 32 | - | 60/40 | ± 0.5 | 3±0.2
光栅分光元件 透射光栅分光片 尺寸=12.70x12.70x6.00mm 刻线数=80 B270 | GGR05-1313-8025 | 1050.00 | 45%~ 65% @峰值波长 | 90% | 350mJ/cm2 @200ns 脉冲激光, 40W/cm2(CW)连续激光 | 符合标准 | 12.7x12.7x3 | 80 | B270 | 5 | 25 | 25 | 25 | 5 | 60/40 | ± 0.5 | 3±0.2
光栅分光元件 透射光栅分光片 尺寸=12.70x12.70x6.00mm 刻线数=92 B270 | GGR05-1313-9245 | 1050.00 | 45%~ 65% @峰值波长 | 90% | 350mJ/cm2 @200ns 脉冲激光, 40W/cm2(CW)连续激光 | 符合标准 | 12.7x12.7x3 | 92 | B270 | - | 20 | 45 | 20 | - | 60/40 | ± 0.5 | 3±0.2
光栅分光元件 透射光栅分光片 尺寸=12.70x12.70x6.00mm 刻线数=110 B270 | GGR05-1313-1128 | 1050.00 | 45%~ 65% @峰值波长 | 90% | 350mJ/cm2 @200ns 脉冲激光, 40W/cm2(CW)连续激光 | 符合标准 | 12.7x12.7x3 | 110 | B270 | - | 25 | 28 | 25 | - | 60/40 | ± 0.5 | 3±0.2
光栅分光元件 透射光栅分光片 尺寸=25.00x25.00x9.50mm 刻线数=70 B270 | GGR05-2525-7041 | 2550.00 | 45%~ 65% @峰值波长 | 90% | 350mJ/cm2 @200ns 脉冲激光, 40W/cm2(CW)连续激光 | 符合标准 | 25x25x3 | 70 | B270 | - | - | 41 | 32 | - | 60/40 | ± 0.5 | 3±0.2
光栅分光元件 透射光栅分光片 尺寸=25.00x25.00x9.50mm 刻线数=80 B270 | GGR05-2525-8025 | 2550.00 | 45%~ 65% @峰值波长 | 90% | 350mJ/cm2 @200ns 脉冲激光, 40W/cm2(CW)连续激光 | 符合标准 | 25x25x3 | 80 | B270 | 5 | 25 | 25 | 25 | 5 | 60/40 | ± 0.5 | 3±0.2
光栅分光元件 透射光栅分光片 尺寸=25.00x25.00x9.50mm 刻线数=92 B270 | GGR05-2525-9245 | 2550.00 | 45%~ 65% @峰值波长 | 90% | 350mJ/cm2 @200ns 脉冲激光, 40W/cm2(CW)连续激光 | 符合标准 | 25x25x3 | 92 | B270 | - | 20 | 45 | 20 | - | 60/40 | ± 0.5 | 3±0.2
光栅分光元件 透射光栅分光片 尺寸=25.00x25.00x9.50mm 刻线数=110 B270 | GGR05-2525-1128 | 2550.00 | 45%~ 65% @峰值波长 | 90% | 350mJ/cm2 @200ns 脉冲激光, 40W/cm2(CW)连续激光 | 符合标准 | 25x25x3 | 110 | B270 | - | 25 | 28 | 25 | - | 60/40 | ± 0.5 | 3±0.2