## 400~800nm_规格属性
产品名称 | 产品编码 | 含税价格 | RoHS | 尺寸(mm) | 厚度(mm) | 镀膜 | 材料 | 表面面型 | 平行差 | 反射面光洁度 | 背面 | 尺寸误差(mm) | 厚度公差(mm) | 倒边
熔融石英高精度平面反射镜 尺寸=5.00mm T=2.00mm 介质高反—D02@400~800nm 熔融石英 | GM22-005-D02 | 185.00 | 符合标准 | φ5.00 | 2 | 0°入射介质高反膜@400-800nm | 熔融石英 | 波长/10 @ 633 nm | ＜3分 | 10/5 | 细磨 | +0.0/-0.1 | ±0.2 | 保护性倒边0.2~0.5mmX45°
熔融石英高精度平面反射镜 尺寸=6.30mm T=2.00mm 介质高反—D02@400~800nm 熔融石英 | GM22-006-D02 | 185.00 | 符合标准 | φ6.30 | 2 | 0°入射介质高反膜@400-800nm | 熔融石英 | 波长/10 @ 633 nm | ＜3分 | 10/5 | 细磨 | +0.0/-0.1 | ±0.2 | 保护性倒边0.2~0.5mmX45°
熔融石英高精度平面反射镜 尺寸=10.00mm T=2.00mm 介质高反—D02@400~800nm 熔融石英 | GM22-010-D02 | 185.00 | 符合标准 | φ10.00 | 2 | 0°入射介质高反膜@400-800nm | 熔融石英 | 波长/10 @ 633 nm | ＜3分 | 10/5 | 细磨 | +0.0/-0.1 | ±0.2 | 保护性倒边0.2~0.5mmX45°
熔融石英高精度平面反射镜 尺寸=12.50mm T=6.00mm 介质高反—D02@400~800nm 熔融石英 | GM22-012-D02 | 185.00 | 符合标准 | φ12.50 | 6 | 0°入射介质高反膜@400-800nm | 熔融石英 | 波长/10 @ 633 nm | ＜3分 | 10/5 | 细磨 | +0.0/-0.1 | ±0.2 | 保护性倒边0.2~0.5mmX45°
熔融石英高精度平面反射镜 尺寸=12.5x12.5mm T=6.00mm 介质高反—D02@400~800nm 熔融石英 | GM22-12SQ-D02 | 185.00 | 符合标准 | 12.50x12.50 | 6 | 0°入射介质高反膜@400-800nm | 熔融石英 | 波长/10 @ 633 nm | ＜3分 | 10/5 | 细磨 | +0.0/-0.1 | ±0.2 | 保护性倒边0.2~0.5mmX45°
熔融石英高精度平面反射镜 尺寸=20.00mm T=6.00mm 介质高反—D02@400~800nm 熔融石英 | GM22-020-D02 | 215.00 | 符合标准 | φ20.00 | 6 | 0°入射介质高反膜@400-800nm | 熔融石英 | 波长/10 @ 633 nm | ＜3分 | 10/5 | 细磨 | +0.0/-0.1 | ±0.2 | 保护性倒边0.2~0.5mmX45°
熔融石英高精度平面反射镜 尺寸=25.00mm T=6.00mm 介质高反—D02@400~800nm 熔融石英 | GM22-025-D02 | 335.00 | 符合标准 | φ25.00 | 6 | 0°入射介质高反膜@400-800nm | 熔融石英 | 波长/10 @ 633 nm | ＜3分 | 10/5 | 细磨 | +0.0/-0.1 | ±0.2 | 保护性倒边0.2~0.5mmX45°
熔融石英高精度平面反射镜 尺寸=25.0x25.0mm T=6.00mm 介质高反—D02@400~800nm 熔融石英 | GM22-25SQ-D02 | 450.00 | 符合标准 | 25.00x25.00 | 6 | 0°入射介质高反膜@400-800nm | 熔融石英 | 波长/10 @ 633 nm | ＜3分 | 10/5 | 细磨 | +0.0/-0.1 | ±0.2 | 保护性倒边0.2~0.5mmX45°
熔融石英高精度平面反射镜 尺寸=30.00mm T=10.00mm 介质高反—D02@400~800nm 熔融石英 | GM22-030-D02 | 550.00 | 符合标准 | φ30.00 | 10 | 0°入射介质高反膜@400-800nm | 熔融石英 | 波长/10 @ 633 nm | ＜3分 | 10/5 | 细磨 | +0.0/-0.1 | ±0.2 | 保护性倒边0.2~0.5mmX45°
熔融石英高精度平面反射镜 尺寸=38.00mm T=10.00mm 介质高反—D02@400~800nm 熔融石英 | GM22-038-D02 | 750.00 | 符合标准 | φ38.00 | 10 | 0°入射介质高反膜@400-800nm | 熔融石英 | 波长/10 @ 633 nm | ＜3分 | 10/5 | 细磨 | +0.0/-0.1 | ±0.2 | 保护性倒边0.2~0.5mmX45°
熔融石英高精度平面反射镜 尺寸=50.00mm T=10.00mm 介质高反—D02@400~800nm 熔融石英 | GM22-050-D02 | 950.00 | 符合标准 | φ50.00 | 10 | 0°入射介质高反膜@400-800nm | 熔融石英 | 波长/10 @ 633 nm | ＜3分 | 10/5 | 细磨 | +0.0/-0.1 | ±0.2 | 保护性倒边0.2~0.5mmX45°
熔融石英高精度平面反射镜 尺寸=50.0x50.0mm T=10.00mm 介质高反—D02@400~800nm 熔融石英 | GM22-50SQ-D02 | 950.00 | 符合标准 | 50.00x50.00 | 10 | 0°入射介质高反膜@400-800nm | 熔融石英 | 波长/10 @ 633 nm | ＜3分 | 10/5 | 细磨 | +0.0/-0.1 | ±0.2 | 保护性倒边0.2~0.5mmX45°