## Borofloat® 33激光反射镜_规格属性
产品名称 | 产品编码 | 含税价格 | RoHS | 直径D(mm) | 厚度(mm) | 镀膜 | 反射率 | 入射角 | 损伤阈值 | 面型不规则 | 通光孔径 | 材料 | 表面光洁度 | 直径公差(mm) | 厚度公差(mm) | 倒角
Borofloat® 33激光反射镜 直径12.7mm 厚度3.1mm HR@632.8nm Rs,Rp＞98.5% 0-45°入射 | GM23-12.7-HN01 | 516.00 | 符合标准 | 12.70 | 3.1 | HR@632.8nm | Rs,Rp＞98.5% | 0-45° | 2J/cm²@10ns,Pulse | λ/10@632.8nm | ≥80% | Borofloat® 33 | 20/10 | +0/-0.25 | ±0.5 | 保护性倒角
Borofloat® 33激光反射镜 直径12.7mm 厚度3.1mm HR@(488-514.5)nm Rs,Rp＞98.5% 0-45°入射 | GM23-12.7-A05 | 536.00 | 符合标准 | 12.70 | 3.1 | HR@(488-514.5)nm | Rs,Rp＞98.5% | 0-45° | 2J/cm²@10ns,Pulse | λ/10@632.8nm | ≥80% | Borofloat® 33 | 20/10 | +0/-0.25 | ±0.5 | 保护性倒角
Borofloat® 33激光反射镜 直径12.7mm 厚度3.1mm HR@441.6nm Rs,Rp＞98.5% 0-45°入射 | GM23-12.7-HC01 | 586.00 | 符合标准 | 12.70 | 3.1 | HR@441.6nm | Rs,Rp＞98.5% | 0-45° | 2J/cm²@10ns,Pulse | λ/10@632.8nm | ≥80% | Borofloat® 33 | 20/10 | +0/-0.25 | ±0.5 | 保护性倒角
Borofloat® 33激光反射镜 直径12.7mm 厚度3.1mm HR@(1520-1580)nm Rs,Rp＞98.5% 0-45°入射 | GM23-12.7-LD01 | 556.00 | 符合标准 | 12.70 | 3.1 | HR@(1520-1580)nm | Rs,Rp＞98.5% | 0-45° | 2J/cm²@10ns,Pulse | λ/10@632.8nm | ≥80% | Borofloat® 33 | 20/10 | +0/-0.25 | ±0.5 | 保护性倒角
Borofloat® 33激光反射镜 直径12.7mm 厚度3.1mm HR@(1030-1090)nm Rs,Rp＞98.5% 0-45°入射 | GM23-12.7-FL01 | 499.00 | 符合标准 | 12.70 | 3.1 | HR@(1030-1090)nm | Rs,Rp＞98.5% | 0-45° | 2J/cm²@10ns,Pulse | λ/10@632.8nm | ≥80% | Borofloat® 33 | 20/10 | +0/-0.25 | ±0.5 | 保护性倒角
Borofloat® 33激光反射镜 直径12.7mm 厚度3.1mm HR@532nm Rs,Rp＞98.5% 0-45°入射 | GM23-12.7-YH03 | 499.00 | 符合标准 | 12.70 | 3.1 | HR@532nm | Rs,Rp＞98.5% | 0-45° | 2J/cm²@10ns,Pulse | λ/10@632.8nm | ≥80% | Borofloat® 33 | 20/10 | +0/-0.25 | ±0.5 | 保护性倒角
Borofloat® 33激光反射镜 直径25.4mm 厚度6.0mm HR@632.8nm Rs,Rp＞98.5% 0-45°入射 | GM23-25.4-HN01 | 756.00 | 符合标准 | 25.40 | 6 | HR@632.8nm | Rs,Rp＞98.5% | 0-45° | 2J/cm²@10ns,Pulse | λ/10@632.8nm | ≥80% | Borofloat® 33 | 20/10 | +0/-0.25 | ±0.5 | 保护性倒角
Borofloat® 33激光反射镜 直径25.4mm 厚度6.0mm HR@(488-514.5)nm Rs,Rp＞98.5% 0-45°入射 | GM23-25.4-A05 | 756.00 | 符合标准 | 25.40 | 6 | HR@(488-514.5)nm | Rs,Rp＞98.5% | 0-45° | 2J/cm²@10ns,Pulse | λ/10@632.8nm | ≥80% | Borofloat® 33 | 20/10 | +0/-0.25 | ±0.5 | 保护性倒角
Borofloat® 33激光反射镜 直径25.4mm 厚度6.0mm HR@441.6nm Rs,Rp＞98.5% 0-45°入射 | GM23-25.4-HC01 | 811.00 | 符合标准 | 25.40 | 6 | HR@441.6nm | Rs,Rp＞98.5% | 0-45° | 2J/cm²@10ns,Pulse | λ/10@632.8nm | ≥80% | Borofloat® 33 | 20/10 | +0/-0.25 | ±0.5 | 保护性倒角
Borofloat® 33激光反射镜 直径25.4mm 厚度6.0mm HR@(1520-1580)nm Rs,Rp＞98.5% 0-45°入射 | GM23-25.4-LD01 | 856.00 | 符合标准 | 25.40 | 6 | HR@(1520-1580)nm | Rs,Rp＞98.5% | 0-45° | 2J/cm²@10ns,Pulse | λ/10@632.8nm | ≥80% | Borofloat® 33 | 20/10 | +0/-0.25 | ±0.5 | 保护性倒角
Borofloat® 33激光反射镜 直径25.4mm 厚度6.0mm HR@(1030-1090)nm Rs,Rp＞98.5% 0-45°入射 | GM23-25.4-FL01 | 726.00 | 符合标准 | 25.40 | 6 | HR@(1030-1090)nm | Rs,Rp＞98.5% | 0-45° | 10J/cm²@10ns,Pulse | λ/10@632.8nm | ≥80% | Borofloat® 33 | 20/10 | +0/-0.25 | ±0.5 | 保护性倒角
Borofloat® 33激光反射镜 直径25.4mm 厚度6.0mm HR@532nm Rs,Rp＞98.5% 0-45°入射 | GM23-25.4-YH03 | 693.00 | 符合标准 | 25.40 | 6 | HR@532nm | Rs,Rp＞98.5% | 0-45° | 2J/cm²@10ns,Pulse | λ/10@632.8nm | ≥80% | Borofloat® 33 | 20/10 | +0/-0.25 | ±0.5 | 保护性倒角
Borofloat® 33激光反射镜 直径30.0mm 厚度6.0mm HR@632.8nm Rs,Rp＞98.5% 0-45°入射 | GM23-030-HN01 | 999.00 | 符合标准 | 30.00 | 6 | HR@632.8nm | Rs,Rp＞98.5% | 0-45° | 2J/cm²@10ns,Pulse | λ/10@632.8nm | ≥80% | Borofloat® 33 | 20/10 | +0/-0.25 | ±0.5 | 保护性倒角
Borofloat® 33激光反射镜 直径30.0mm 厚度6.0mm HR@(1030-1090)nm Rs,Rp＞98.5% 0-45°入射 | GM23-030-FL01 | 999.00 | 符合标准 | 30.00 | 6 | HR@(1030-1090)nm | Rs,Rp＞98.5% | 0-45° | 10J/cm²@10ns,Pulse | λ/10@632.8nm | ≥80% | Borofloat® 33 | 20/10 | +0/-0.25 | ±0.5 | 保护性倒角
Borofloat® 33激光反射镜 直径30.0mm 厚度6.0mm HR@532nm Rs,Rp＞98.5% 0-45°入射 | GM23-030-YH03 | 899.00 | 符合标准 | 30.00 | 6 | HR@532nm | Rs,Rp＞98.5% | 0-45° | 2J/cm²@10ns,Pulse | λ/10@632.8nm | ≥80% | Borofloat® 33 | 20/10 | +0/-0.25 | ±0.5 | 保护性倒角
Borofloat® 33激光反射镜 直径50.8mm 厚度12.7mm HR@632.8nm Rs,Rp＞98.5% 0-45°入射 | GM23-50.8-HN01 | 1235.00 | 符合标准 | 50.80 | 12.7 | HR@632.8nm | Rs,Rp＞98.5% | 0-45° | 2J/cm²@10ns,Pulse | λ/10@632.8nm | ≥80% | Borofloat® 33 | 20/10 | +0/-0.25 | ±0.5 | 保护性倒角
Borofloat® 33激光反射镜 直径50.8mm 厚度12.7mm HR@(1520-1580)nm Rs,Rp＞98.5% 0-45°入射 | GM23-50.8-LD01 | 1566.00 | 符合标准 | 50.80 | 12.7 | HR@(1520-1580)nm | Rs,Rp＞98.5% | 0-45° | 2J/cm²@10ns,Pulse | λ/10@632.8nm | ≥80% | Borofloat® 33 | 20/10 | +0/-0.25 | ±0.5 | 保护性倒角
Borofloat® 33激光反射镜 直径50.8mm 厚度12.7mm HR@(1030-1090)nm Rs,Rp＞98.5% 0-45°入射 | GM23-50.8-FL01 | 1435.00 | 符合标准 | 50.80 | 12.7 | HR@(1030-1090)nm | Rs,Rp＞98.5% | 0-45° | 10J/cm²@10ns,Pulse | λ/10@632.8nm | ≥80% | Borofloat® 33 | 20/10 | +0/-0.25 | ±0.5 | 保护性倒角
Borofloat® 33激光反射镜 直径50.8mm 厚度12.7mm HR@532nm Rs,Rp＞98.5% 0-45°入射 | GM23-50.8-YH03 | 1435.00 | 符合标准 | 50.8 | 12.7 | HR@532nm | Rs,Rp＞98.5% | 0-45° | 2J/cm²@10ns,Pulse | λ/10@632.8nm | ≥80% | Borofloat® 33 | 20/10 | +0/-0.25 | ±0.5 | 保护性倒角