## 氩离子反射镜_规格属性
产品名称 | 产品编码 | 含税价格 | 直径(mm) | 材料 | 直径误差(mm) | RoHS | 损伤阈值 | 入射角° | 厚度公差(mm) | 厚度(mm) | 波长 | 反射率 | 应用场合 | 表面面型 | 反射面光洁度 | 平行差 | 背面 | 倒边
尺寸=12.50mm T=6.00mm 氩离子激光波长介质高反镜 熔融石英激光反射镜 | GM23-012-A01A | 185.00 | 12.50 | 熔融石英 | +0.0/-0.1 | 符合标准 | >1KW/cm² | 0° | ±0.2 | 6 | 244-257nm | Ravg>99% | 氩离子激光波长介质高反镜 | 波长/10 @ 633 nm | 10/5 | ＜3分 | 细磨 | 保护性倒边0.2~0.5mmX45°
尺寸=12.50mm T=6.00mm 氩离子激光波长介质高反镜 熔融石英激光反射镜 | GM23-012-A01B | 285.00 | 12.50 | 熔融石英 | +0.0/-0.1 | 符合标准 | >1KW/cm² | 45° | ±0.2 | 6 | 244-257nm | Ravg>99% | 氩离子激光波长介质高反镜 | 波长/10 @ 633 nm | 10/5 | ＜3分 | 细磨 | 保护性倒边0.2~0.5mmX45°
尺寸=12.50mm T=6.00mm 氩离子激光波长介质高反镜 熔融石英激光反射镜 | GM23-012-A02A | 185.00 | 12.50 | 熔融石英 | +0.0/-0.1 | 符合标准 | >1KW/cm² | 0° | ±0.2 | 6 | 300-308nm | Ravg>99.5% | 氩离子激光波长介质高反镜 | 波长/10 @ 633 nm | 10/5 | ＜3分 | 细磨 | 保护性倒边0.2~0.5mmX45°
尺寸=12.50mm T=6.00mm 氩离子激光波长介质高反镜 熔融石英激光反射镜 | GM23-012-A02B | 285.00 | 12.50 | 熔融石英 | +0.0/-0.1 | 符合标准 | >1KW/cm² | 45° | ±0.2 | 6 | 300-308nm | Ravg>99.5% | 氩离子激光波长介质高反镜 | 波长/10 @ 633 nm | 10/5 | ＜3分 | 细磨 | 保护性倒边0.2~0.5mmX45°
尺寸=12.50mm T=6.00mm 氩离子激光波长介质高反镜 熔融石英激光反射镜 | GM23-012-A03A | 185.00 | 12.50 | 熔融石英 | +0.0/-0.1 | 符合标准 | >2KW/cm² | 0° | ±0.2 | 6 | 351-364nm | Ravg>99.5% | 氩离子激光波长介质高反镜 | 波长/10 @ 633 nm | 10/5 | ＜3分 | 细磨 | 保护性倒边0.2~0.5mmX45°
尺寸=12.50mm T=6.00mm 氩离子激光波长介质高反镜 熔融石英激光反射镜 | GM23-012-A03B | 285.00 | 12.50 | 熔融石英 | +0.0/-0.1 | 符合标准 | >2KW/cm² | 45° | ±0.2 | 6 | 351-364nm | Ravg>99.5% | 氩离子激光波长介质高反镜 | 波长/10 @ 633 nm | 10/5 | ＜3分 | 细磨 | 保护性倒边0.2~0.5mmX45°
尺寸=12.50mm T=6.00mm 氩离子激光波长介质高反镜 熔融石英激光反射镜 | GM23-012-A04A | 185.00 | 12.50 | 熔融石英 | +0.0/-0.1 | 符合标准 | >3KW/cm² | 0° | ±0.2 | 6 | 458-528nm | Ravg>99.5% | 氩离子激光波长介质高反镜 | 波长/10 @ 633 nm | 10/5 | ＜3分 | 细磨 | 保护性倒边0.2~0.5mmX45°
尺寸=12.50mm T=6.00mm 氩离子激光波长介质高反镜 熔融石英激光反射镜 | GM23-012-A04B | 285.00 | 12.50 | 熔融石英 | +0.0/-0.1 | 符合标准 | >3KW/cm² | 45° | ±0.2 | 6 | 458-528nm | Ravg>99.5% | 氩离子激光波长介质高反镜 | 波长/10 @ 633 nm | 10/5 | ＜3分 | 细磨 | 保护性倒边0.2~0.5mmX45°
尺寸=25.00mm T=6.00mm 氩离子激光波长介质高反镜 熔融石英激光反射镜 | GM23-025-A01A | 335.00 | 25.00 | 熔融石英 | +0.0/-0.1 | 符合标准 | >1KW/cm² | 0° | ±0.2 | 6 | 244-257nm | Ravg>99% | 氩离子激光波长介质高反镜 | 波长/10 @ 633 nm | 10/5 | ＜3分 | 细磨 | 保护性倒边0.2~0.5mmX45°
尺寸=25.00mm T=6.00mm 氩离子激光波长介质高反镜 熔融石英激光反射镜 | GM23-025-A01B | 485.00 | 25.00 | 熔融石英 | +0.0/-0.1 | 符合标准 | >1KW/cm² | 45° | ±0.2 | 6 | 244-257nm | Ravg>99% | 氩离子激光波长介质高反镜 | 波长/10 @ 633 nm | 10/5 | ＜3分 | 细磨 | 保护性倒边0.2~0.5mmX45°
尺寸=25.00mm T=6.00mm 氩离子激光波长介质高反镜 熔融石英激光反射镜 | GM23-025-A02A | 335.00 | 25.00 | 熔融石英 | +0.0/-0.1 | 符合标准 | >1KW/cm² | 0° | ±0.2 | 6 | 300-308nm | Ravg>99.5% | 氩离子激光波长介质高反镜 | 波长/10 @ 633 nm | 10/5 | ＜3分 | 细磨 | 保护性倒边0.2~0.5mmX45°
尺寸=25.00mm T=6.00mm 氩离子激光波长介质高反镜 熔融石英激光反射镜 | GM23-025-A02B | 485.00 | 25.00 | 熔融石英 | +0.0/-0.1 | 符合标准 | >1KW/cm² | 45° | ±0.2 | 6 | 300-308nm | Ravg>99.5% | 氩离子激光波长介质高反镜 | 波长/10 @ 633 nm | 10/5 | ＜3分 | 细磨 | 保护性倒边0.2~0.5mmX45°
尺寸=25.00mm T=6.00mm 氩离子激光波长介质高反镜 熔融石英激光反射镜 | GM23-025-A03A | 335.00 | 25.00 | 熔融石英 | +0.0/-0.1 | 符合标准 | >2KW/cm² | 0° | ±0.2 | 6 | 351-364nm | Ravg>99.5% | 氩离子激光波长介质高反镜 | 波长/10 @ 633 nm | 10/5 | ＜3分 | 细磨 | 保护性倒边0.2~0.5mmX45°
尺寸=25.00mm T=6.00mm 氩离子激光波长介质高反镜 熔融石英激光反射镜 | GM23-025-A03B | 485.00 | 25.00 | 熔融石英 | +0.0/-0.1 | 符合标准 | >2KW/cm² | 45° | ±0.2 | 6 | 351-364nm | Ravg>99.5% | 氩离子激光波长介质高反镜 | 波长/10 @ 633 nm | 10/5 | ＜3分 | 细磨 | 保护性倒边0.2~0.5mmX45°
尺寸=25.00mm T=6.00mm 氩离子激光波长介质高反镜 熔融石英激光反射镜 | GM23-025-A04A | 335.00 | 25.00 | 熔融石英 | +0.0/-0.1 | 符合标准 | >3KW/cm² | 0° | ±0.2 | 6 | 458-528nm | Ravg>99.5% | 氩离子激光波长介质高反镜 | 波长/10 @ 633 nm | 10/5 | ＜3分 | 细磨 | 保护性倒边0.2~0.5mmX45°
尺寸=25.00mm T=6.00mm 氩离子激光波长介质高反镜 熔融石英激光反射镜 | GM23-025-A04B | 485.00 | 25.00 | 熔融石英 | +0.0/-0.1 | 符合标准 | >3KW/cm² | 45° | ±0.2 | 6 | 458-528nm | Ravg>99.5% | 氩离子激光波长介质高反镜 | 波长/10 @ 633 nm | 10/5 | ＜3分 | 细磨 | 保护性倒边0.2~0.5mmX45°
尺寸=50.00mm T=10.00mm 氩离子激光波长介质高反镜 熔融石英激光反射镜 | GM23-050-A01A | 605.00 | 50.00 | 熔融石英 | +0.0/-0.1 | 符合标准 | >1KW/cm² | 0° | ±0.2 | 10 | 244-257nm | Ravg>99% | 氩离子激光波长介质高反镜 | 波长/10 @ 633 nm | 10/5 | ＜3分 | 细磨 | 保护性倒边0.2~0.5mmX45°
尺寸=50.00mm T=10.00mm 氩离子激光波长介质高反镜 熔融石英激光反射镜 | GM23-050-A01B | 850.00 | 50.00 | 熔融石英 | +0.0/-0.1 | 符合标准 | >1KW/cm² | 45° | ±0.2 | 10 | 244-257nm | Ravg>99% | 氩离子激光波长介质高反镜 | 波长/10 @ 633 nm | 10/5 | ＜3分 | 细磨 | 保护性倒边0.2~0.5mmX45°
尺寸=50.00mm T=10.00mm 氩离子激光波长介质高反镜 熔融石英激光反射镜 | GM23-050-A02A | 605.00 | 50.00 | 熔融石英 | +0.0/-0.1 | 符合标准 | >1KW/cm² | 0° | ±0.2 | 10 | 300-308nm | Ravg>99.5% | 氩离子激光波长介质高反镜 | 波长/10 @ 633 nm | 10/5 | ＜3分 | 细磨 | 保护性倒边0.2~0.5mmX45°
尺寸=50.00mm T=10.00mm 氩离子激光波长介质高反镜 熔融石英激光反射镜 | GM23-050-A02B | 850.00 | 50.00 | 熔融石英 | +0.0/-0.1 | 符合标准 | >1KW/cm² | 45° | ±0.2 | 10 | 300-308nm | Ravg>99.5% | 氩离子激光波长介质高反镜 | 波长/10 @ 633 nm | 10/5 | ＜3分 | 细磨 | 保护性倒边0.2~0.5mmX45°
尺寸=50.00mm T=10.00mm 氩离子激光波长介质高反镜 熔融石英激光反射镜 | GM23-050-A03A | 605.00 | 50.00 | 熔融石英 | +0.0/-0.1 | 符合标准 | >2KW/cm² | 0° | ±0.2 | 10 | 351-364nm | Ravg>99.5% | 氩离子激光波长介质高反镜 | 波长/10 @ 633 nm | 10/5 | ＜3分 | 细磨 | 保护性倒边0.2~0.5mmX45°
尺寸=50.00mm T=10.00mm 氩离子激光波长介质高反镜 熔融石英激光反射镜 | GM23-050-A03B | 850.00 | 50.00 | 熔融石英 | +0.0/-0.1 | 符合标准 | >2KW/cm² | 45° | ±0.2 | 10 | 351-364nm | Ravg>99.5% | 氩离子激光波长介质高反镜 | 波长/10 @ 633 nm | 10/5 | ＜3分 | 细磨 | 保护性倒边0.2~0.5mmX45°
尺寸=50.00mm T=10.00mm 氩离子激光波长介质高反镜 熔融石英激光反射镜 | GM23-050-A04A | 605.00 | 50.00 | 熔融石英 | +0.0/-0.1 | 符合标准 | >3KW/cm² | 0° | ±0.2 | 10 | 458-528nm | Ravg>99.5% | 氩离子激光波长介质高反镜 | 波长/10 @ 633 nm | 10/5 | ＜3分 | 细磨 | 保护性倒边0.2~0.5mmX45°
尺寸=50.00mm T=10.00mm 氩离子激光波长介质高反镜 熔融石英激光反射镜 | GM23-050-A04B | 850.00 | 50.00 | 熔融石英 | +0.0/-0.1 | 符合标准 | >3KW/cm² | 45° | ±0.2 | 10 | 458-528nm | Ravg>99.5% | 氩离子激光波长介质高反镜 | 波长/10 @ 633 nm | 10/5 | ＜3分 | 细磨 | 保护性倒边0.2~0.5mmX45°