## 色散棱镜_规格属性
产品名称 | 产品编码 | 含税价格 | 尺寸 (mm) A=B=C | 厚度D(mm) | 材料 | 应用波段 | 抛光面个数 | 各抛光面夹角 | 抛光面面型 | 抛光面光洁度 | 底面(与两基准面相邻) | 其余面 | 倒边 | 最小偏离角(γ) | 通光孔径 | 光洁度 | RoHS
色散棱镜 尺寸(A=B=C)=10.00mm 厚度D=10.00mm 应用波段385nm~2μm F4(CDGM) | GPD-010-A1 | 405.00 | 10.00 | 10.00 | F4(CDGM) | 385nm~2μm | 2 | 60° ±3 分 | 波长/10 @ 632.8nm | 40-20 | 检测性抛光 | 细磨 | <0.25mmX45° | 47.9° @ 633 nm | 70% | 40/20 | 符合标准
色散棱镜 尺寸(A=B=C)=25.00mm 厚度D=25.00mm 应用波段385nm~2μm F4(CDGM) | GPD-025-A1 | 525.00 | 25.00 | 25.00 | F4(CDGM) | 385nm~2μm | 2 | 60° ±3 分 | 波长/10 @ 632.8nm | 40-20 | 检测性抛光 | 细磨 | <0.25mmX45° | 47.9° @ 633 nm | 70% | 40/20 | 符合标准
色散棱镜 尺寸(A=B=C)=15.00mm 厚度D=15.00mm 应用波段420nm~2μm H-F4(CDGM) | GPD-015-A2 | 435.00 | 15.00 | 15.00 | H-F4(CDGM) | 420nm~2μm | 2 | 60° ±3 分 | 波长/10 @ 632.8nm | 40-20 | 检测性抛光 | 细磨 | <0.25mmX45° | 47.9° @ 633 nm | 70% | 40/20 | 符合标准
色散棱镜 尺寸(A=B=C)=20.00mm 厚度D=20.00mm 应用波段420nm~2μm H-F4(CDGM) | GPD-020-A2 | 465.00 | 20.00 | 20.00 | H-F4(CDGM) | 420nm~2μm | 2 | 60° ±3 分 | 波长/10 @ 632.8nm | 40-20 | 检测性抛光 | 细磨 | <0.25mmX45° | 47.9° @ 633 nm | 70% | 40/20 | 符合标准
色散棱镜 尺寸(A=B=C)=25.00mm 厚度D=25.00mm 应用波段420nm~2μm H-F4(CDGM) | GPD-025-A2 | 485.00 | 25.00 | 25.00 | H-F4(CDGM) | 420nm~2μm | 2 | 60° ±3 分 | 波长/10 @ 632.8nm | 40-20 | 检测性抛光 | 细磨 | <0.25mmX45° | 47.9° @ 633 nm | 70% | 40/20 | 符合标准
色散棱镜 尺寸(A=B=C)=10.00mm 厚度D=10.00mm 应用波段420nm~2.3μm H-ZF13(CDGM) | GPD-010-B | 375.00 | 10.00 | 10.00 | H-ZF13(CDGM) | 420nm~2.3μm | 2 | 60° ±3 分 | 波长/10 @ 632.8nm | 40-20 | 检测性抛光 | 细磨 | <0.25mmX45° | 65.5° @ 633 nm | 70% | 40/20 | 符合标准
色散棱镜 尺寸(A=B=C)=20.00mm 厚度D=20.00mm 应用波段420nm~2.3μm H-ZF13(CDGM) | GPD-020-B | 395.00 | 20.00 | 20.00 | H-ZF13(CDGM) | 420nm~2.3μm | 2 | 60° ±3 分 | 波长/10 @ 632.8nm | 40-20 | 检测性抛光 | 细磨 | <0.25mmX45° | 65.5° @ 633 nm | 70% | 40/20 | 符合标准
色散棱镜 尺寸(A=B=C)=25.00mm 厚度D=25.00mm 应用波段420nm~2.3μm H-ZF13(CDGM) | GPD-025-B | 415.00 | 25.00 | 25.00 | H-ZF13(CDGM) | 420nm~2.3μm | 2 | 60° ±3 分 | 波长/10 @ 632.8nm | 40-20 | 检测性抛光 | 细磨 | <0.25mmX45° | 65.5° @ 633 nm | 70% | 40/20 | 符合标准
色散棱镜 尺寸(A=B=C)=40.00mm 厚度D=40.00mm 应用波段420nm~2.3μm H-ZF13(CDGM) | GPD-040-B | 965.00 | 40.00 | 40.00 | H-ZF13(CDGM) | 420nm~2.3μm | 2 | 60° ±3 分 | 波长/10 @ 632.8nm | 40-20 | 检测性抛光 | 细磨 | <0.25mmX45° | 65.5° @ 633 nm | 70% | 40/20 | 符合标准
色散棱镜 尺寸(A=B=C)=50.00mm 厚度D=50.00mm 应用波段420nm~2.3μm H-ZF13(CDGM) | GPD-050-B | 1050.00 | 50.00 | 50.00 | H-ZF13(CDGM) | 420nm~2.3μm | 2 | 60° ±3 分 | 波长/10 @ 632.8nm | 40-20 | 检测性抛光 | 细磨 | <0.25mmX45° | 65.5° @ 633 nm | 70% | 40/20 | 符合标准
色散棱镜 尺寸(A=B=C)=10.00mm 厚度D=10.00mm 应用波段180nm~8μm CaF₂单晶 | GPD-010-C | 1250.00 | 10.00 | 10.00 | CaF₂单晶 | 180nm~8μm | 2 | 60° ±3 分 | 波长/8 @ 632.8nm | 60-40 | 检测性抛光 | 细磨 | <0.25mmX45° | 31.6° @ 633 nm | 70% | 40/20 | 符合标准
色散棱镜 尺寸(A=B=C)=25.00mm 厚度D=25.00mm 应用波段180nm~8μm CaF₂单晶 | GPD-025-C | 2380.00 | 25.00 | 25.00 | CaF₂单晶 | 180nm~8μm | 2 | 60° ±3 分 | 波长/8 @ 632.8nm | 60-40 | 检测性抛光 | 细磨 | <0.25mmX45° | 31.6° @ 633 nm | 70% | 40/20 | 符合标准
色散棱镜 尺寸(A=B=C)=30.00mm 厚度D=30.00mm 应用波段180nm~8μm CaF₂单晶 | GPD-030-C | 3420.00 | 30.00 | 30.00 | CaF₂单晶 | 180nm~8μm | 2 | 60° ±3 分 | 波长/8 @ 632.8nm | 60-40 | 检测性抛光 | 细磨 | <0.25mmX45° | 31.6° @ 633 nm | 70% | 40/20 | 符合标准
色散棱镜 尺寸(A=B=C)=10.00mm 厚度D=10.00mm 应用波段600nm~16μm ZnSe | GPD-010-D | 2550.00 | 10.00 | 10.00 | ZnSe | 600nm~16μm | 3 | 60° ±10 分 | 波长/2 @ 632.8nm | 60-40 | 检测性抛光 | 细磨 | <0.25mmX45° |  | 70% | 40/20 | 符合标准
色散棱镜 尺寸(A=B=C)=25.00mm 厚度D=25.00mm 应用波段600nm~16μm ZnSe | GPD-025-D | 5545.00 | 25.00 | 25.00 | ZnSe | 600nm~16μm | 3 | 60° ±10 分 | 波长/2 @ 632.8nm | 60-40 | 检测性抛光 | 细磨 | <0.25mmX45° |  | 70% | 40/20 | 符合标准