## 激光偏振分光棱镜_规格属性
产品名称 | 产品编码 | 含税价格 | 消光比 | 透过效率 | 反射效率 | 表面光洁度 | 透射光偏移 | 反射光偏移 | 透过波前误差 | 镀膜 | 倒角 | 尺寸(mm） | 设计波长(nm） | 通光孔径(mm） | 损伤阈值 CW | 损伤阈值 Pulsed | RoHS | 材料 | 入射角 | 尺寸误差
激光偏振分光棱镜 尺寸10.0x10.0x10.0mm 设计波长1064nm 通光孔径8.0x8.0mm | GCBS4-010-L4 | 1325.00 | Tp:Ts＞1000:1 | Tp＞90% | Rs＞99.5% | 40/20 | < 5 分 | 90° ± 5 分 | ＜λ/4@633nm CA 尺寸内 | AR Coating Rabs＜0.25%@设计波长 | 保护性倒角 | 10.0x10.0x10.0 | 1064 | 8.0x8.0 | 1.5kW/cm²@1070nm(φ1.01mm) | 2J/cm² @1064nm(10ns,10Hz,φ0.51mm) | 符合标准 | H-ZF3 | 0° | +0.0/-0.2
激光偏振分光棱镜 尺寸10.0x10.0x10.0mm 设计波长1550nm 通光孔径8.0x8.0mm | GCBS4-010-L5 | 1325.00 | Tp:Ts＞1000:1 | Tp＞90% | Rs＞99.5% | 40/20 | < 5 分 | 90° ± 5 分 | ＜λ/4@633nm CA 尺寸内 | AR Coating Rabs＜0.25%@设计波长 | 保护性倒角 | 10.0x10.0x10.0 | 1550 | 8.0x8.0 | 1.5kW/cm²@1540nm(φ0.085mm) | 100mJ/cm²，8ns | 符合标准 | H-ZF3 | 0° | +0.0/-0.2
激光偏振分光棱镜 尺寸10.0x10.0x10.0mm 设计波长532nm 通光孔径8.0x8.0mm | GCBS4-010-L1 | 1325.00 | Tp:Ts＞1000:1 | Tp＞90% | Rs＞99.5% | 40/20 | < 5 分 | 90° ± 5 分 | ＜λ/4@633nm CA 尺寸内 | AR Coating Rabs＜0.25%@设计波长 | 保护性倒角 | 10.0x10.0x10.0 | 532 | 8.0x8.0 | 1kW/cm²@532nm(φ1.000mm) | 2J/cm²@532nm(10ns,10Hz,φ0.45mm) | 符合标准 | H-ZF3 | 0° | +0.0/-0.2
激光偏振分光棱镜 尺寸10.0x10.0x10.0mm 设计波长633nm 通光孔径8.0x8.0mm | GCBS4-010-L2 | 1325.00 | Tp:Ts＞1000:1 | Tp＞90% | Rs＞99.5% | 40/20 | < 5 分 | 90° ± 5 分 | ＜λ/4@633nm CA 尺寸内 | AR Coating Rabs＜0.25%@设计波长 | 保护性倒角 | 10.0x10.0x10.0 | 633 | 8.0x8.0 | 100W/cm²,CW@515nm | 100mJ/cm²，8ns | 符合标准 | H-ZF3 | 0° | +0.0/-0.2
激光偏振分光棱镜 尺寸10.0x10.0x10.0mm 设计波长780nm 通光孔径8.0x8.0mm | GCBS4-010-L3 | 1325.00 | Tp:Ts＞1000:1 | Tp＞90% | Rs＞99.5% | 40/20 | < 5 分 | 90° ± 5 分 | ＜λ/4@633nm CA 尺寸内 | AR Coating Rabs＜0.25%@设计波长 | 保护性倒角 | 10.0x10.0x10.0 | 780 | 8.0x8.0 | 100W/cm²,CW@515nm | 100mJ/cm²，8ns | 符合标准 | H-ZF3 | 0° | +0.0/-0.2
激光偏振分光棱镜 尺寸12.7x12.7x12.7mm 设计波长1064nm 通光孔径10.0x10.0mm | GCBS4-12.7-L4 | 1395.00 | Tp:Ts＞1000:1 | Tp＞90% | Rs＞99.5% | 40/20 | < 5 分 | 90° ± 5 分 | ＜λ/4@633nm CA 尺寸内 | AR Coating Rabs＜0.25%@设计波长 | 保护性倒角 | 12.7x12.7x12.7 | 1064 | 10.0x10.0 | 1.5kW/cm²@1070nm(φ1.01mm) | 2J/cm² @1064nm(10ns,10Hz,φ0.51mm) | 符合标准 | H-ZF3 | 0° | +0.0/-0.2
激光偏振分光棱镜 尺寸12.7x12.7x12.7mm 设计波长1550nm 通光孔径10.0x10.0mm | GCBS4-12.7-L5 | 1395.00 | Tp:Ts＞1000:1 | Tp＞90% | Rs＞99.5% | 40/20 | < 5 分 | 90° ± 5 分 | ＜λ/4@633nm CA 尺寸内 | AR Coating Rabs＜0.25%@设计波长 | 保护性倒角 | 12.7x12.7x12.7 | 1550 | 10.0x10.0 | 1.5kW/cm²@1540nm(φ0.085mm) | 100mJ/cm²，8ns | 符合标准 | H-ZF3 | 0° | +0.0/-0.2
激光偏振分光棱镜 尺寸12.7x12.7x12.7mm 设计波长532nm 通光孔径10.0x10.0mm | GCBS4-12.7-L1 | 1395.00 | Tp:Ts＞1000:1 | Tp＞90% | Rs＞99.5% | 40/20 | < 5 分 | 90° ± 5 分 | ＜λ/4@633nm CA 尺寸内 | AR Coating Rabs＜0.25%@设计波长 | 保护性倒角 | 12.7x12.7x12.7 | 532 | 10.0x10.0 | 1kW/cm²@532nm(φ1.000mm) | 2J/cm²@532nm(10ns,10Hz,φ0.45mm) | 符合标准 | H-ZF3 | 0° | +0.0/-0.2
激光偏振分光棱镜 尺寸12.7x12.7x12.7mm 设计波长633nm 通光孔径10.0x10.0mm | GCBS4-12.7-L2 | 1395.00 | Tp:Ts＞1000:1 | Tp＞90% | Rs＞99.5% | 40/20 | < 5 分 | 90° ± 5 分 | ＜λ/4@633nm CA 尺寸内 | AR Coating Rabs＜0.25%@设计波长 | 保护性倒角 | 12.7x12.7x12.7 | 633 | 10.0x10.0 | 100W/cm²,CW@515nm | 100mJ/cm²，8ns | 符合标准 | H-ZF3 | 0° | +0.0/-0.2
激光偏振分光棱镜 尺寸12.7x12.7x12.7mm 设计波长780nm 通光孔径10.0x10.0mm | GCBS4-12.7-L3 | 1395.00 | Tp:Ts＞1000:1 | Tp＞90% | Rs＞99.5% | 40/20 | < 5 分 | 90° ± 5 分 | ＜λ/4@633nm CA 尺寸内 | AR Coating Rabs＜0.25%@设计波长 | 保护性倒角 | 12.7x12.7x12.7 | 780 | 10.0x10.0 | 100W/cm²,CW@515nm | 100mJ/cm²，8ns | 符合标准 | H-ZF3 | 0° | +0.0/-0.2