## 高精精密抛光非球面透镜_规格属性
产品名称 | 产品编码 | 含税价格 | 设计波长 | 直径误差(mm) | 中心厚度误差(mm) | 有效通光孔径 | 非球面面形误差 | 表面光洁度 | 透镜定心误差 | 直径D(mm) | 焦距EFL(mm) | 数值孔径N.A.(mm) | 背焦BFL(mm) | 中心厚度Tc(mm) | 边缘厚度Te(mm) | 材料 | RoHS | 镀膜
高精精密抛光非球面透镜 D=10.00mm F=10.00mm 未镀膜 | GLA11-010-010-H | 1150.00 | 587.6nm | +0.0/-0.025 | ±0.1 | 90% | RMS 0.25μm | 40/20 | <1分 | 10.00 | 10.00 | 0.5 | 5.68 | 7.80 | 6.18 | H-ZF7LA | 符合标准 | 未镀膜
高精精密抛光非球面透镜 D=12.50mm F=12.50mm 未镀膜 | GLA11-012-012-H | 1280.00 | 587.6nm | +0.0/-0.025 | ±0.1 | 90% | RMS 0.25μm | 40/20 | <1分 | 12.50 | 12.50 | 0.5 | 8.34 | 7.50 | 5.50 | H-ZF7LA | 符合标准 | 未镀膜
高精精密抛光非球面透镜 D=20.00mm F=15.00mm 未镀膜 | GLA11-020-015-H | 1590.00 | 587.6nm | +0.0/-0.025 | ±0.1 | 90% | RMS 0.25μm | 40/20 | <1分 | 20.00 | 15.00 | 0.67 | 8.12 | 12.42 | 7.97 | H-ZF7LA | 符合标准 | 未镀膜
高精精密抛光非球面透镜 D=25.00mm F=18.75mm 未镀膜 | GLA11-025-18.75-H | 1450.00 | 587.6nm | +0.0/-0.025 | ±0.1 | 90% | RMS 0.25μm | 40/20 | <1分 | 25.00 | 18.75 | 0.66 | 11.27 | 13.50 | 7.97 | H-ZF7LA | 符合标准 | 未镀膜
高精精密抛光非球面透镜 D=25.00mm F=25.00mm 未镀膜 | GLA11-025-025-H | 1685.00 | 587.6nm | +0.0/-0.025 | ±0.1 | 90% | RMS 0.25μm | 40/20 | <1分 | 25.00 | 25.00 | 0.5 | 19.54 | 9.86 | 5.86 | H-ZF7LA | 符合标准 | 未镀膜
高精精密抛光非球面透镜 D=30.00mm F=30.00mm 未镀膜 | GLA11-030-030-H | 2000.00 | 587.6nm | +0.0/-0.025 | ±0.1 | 90% | RMS 0.25μm | 40/20 | <1分 | 30.00 | 30.00 | 0.5 | 22.53 | 12.50 | 6.59 | H-ZF2 | 符合标准 | 未镀膜
高精精密抛光非球面透镜 D=50.00mm F=37.50mm 未镀膜 | GLA11-050-37.5-H | 3325.00 | 587.6nm | +0.0/-0.025 | ±0.1 | 90% | RMS 0.25μm | 40/20 | <1分 | 50.00 | 37.50 | 0.66 | 24.74 | 21.34 | 7.47 | H-ZF2 | 符合标准 | 未镀膜
高精精密抛光非球面透镜 D=10.00mm F=10.00mm AR@400-700nm | GLA11-010-010-H-VIS | 1280.00 | 587.6nm | +0.0/-0.025 | ±0.1 | 90% | RMS 0.25μm | 40/20 | <1分 | 10.00 | 10.00 | 0.5 | 5.68 | 7.80 | 6.18 | H-ZF7LA | 符合标准 | AR@400-700nm
高精精密抛光非球面透镜 D=12.50mm F=12.50mm AR@400-700nm | GLA11-012-012-H-VIS | 1395.00 | 587.6nm | +0.0/-0.025 | ±0.1 | 90% | RMS 0.25μm | 40/20 | <1分 | 12.50 | 12.50 | 0.5 | 8.34 | 7.50 | 5.50 | H-ZF7LA | 符合标准 | AR@400-700nm
高精精密抛光非球面透镜 D=20.00mm F=15.00mm AR@400-700nm | GLA11-020-015-H-VIS | 1660.00 | 587.6nm | +0.0/-0.025 | ±0.1 | 90% | RMS 0.25μm | 40/20 | <1分 | 20.00 | 15.00 | 0.67 | 8.12 | 12.42 | 7.97 | H-ZF7LA | 符合标准 | AR@400-700nm
高精精密抛光非球面透镜 D=25.00mm F=18.75mm AR@400-700nm | GLA11-025-18.75-H-VIS | 1875.00 | 587.6nm | +0.0/-0.025 | ±0.1 | 90% | RMS 0.25μm | 40/20 | <1分 | 25.00 | 18.75 | 0.66 | 11.27 | 13.50 | 7.97 | H-ZF7LA | 符合标准 | AR@400-700nm
高精精密抛光非球面透镜 D=25.00mm F=25.00mm AR@400-700nm | GLA11-025-025-H-VIS | 1875.00 | 587.6nm | +0.0/-0.025 | ±0.1 | 90% | RMS 0.25μm | 40/20 | <1分 | 25.00 | 25.00 | 0.5 | 19.54 | 9.86 | 5.86 | H-ZF7LA | 符合标准 | AR@400-700nm
高精精密抛光非球面透镜 D=30.00mm F=30.00mm AR@400-700nm | GLA11-030-030-H-VIS | 2190.00 | 587.6nm | +0.0/-0.025 | ±0.1 | 90% | RMS 0.25μm | 40/20 | <1分 | 30.00 | 30.00 | 0.5 | 22.53 | 12.50 | 6.59 | H-ZF2 | 符合标准 | AR@400-700nm
高精精密抛光非球面透镜 D=50.00mm F=37.50mm AR@400-700nm | GLA11-050-37.5-H-VIS | 3650.00 | 587.6nm | +0.0/-0.025 | ±0.1 | 90% | RMS 0.25μm | 40/20 | <1分 | 50.00 | 37.50 | 0.66 | 24.74 | 21.34 | 7.47 | H-ZF2 | 符合标准 | AR@400-700nm
高精精密抛光非球面透镜 D=10.00mm F=10.00mm AR@650-1050nm | GLA11-010-010-H-NIR | 1300.00 | 587.6nm | +0.0/-0.025 | ±0.1 | 90% | RMS 0.25μm | 40/20 | <1分 | 10.00 | 10.00 | 0.5 | 5.68 | 7.80 | 6.18 | H-ZF7LA | 符合标准 | AR@650-1050nm
高精精密抛光非球面透镜 D=12.50mm F=12.50mm AR@650-1050nm | GLA11-012-012-H-NIR | 1415.00 | 587.6nm | +0.0/-0.025 | ±0.1 | 90% | RMS 0.25μm | 40/20 | <1分 | 12.50 | 12.50 | 0.5 | 8.34 | 7.50 | 5.50 | H-ZF7LA | 符合标准 | AR@650-1050nm
高精精密抛光非球面透镜 D=20.00mm F=15.00mm AR@650-1050nm | GLA11-020-015-H-NIR | 1680.00 | 587.6nm | +0.0/-0.025 | ±0.1 | 90% | RMS 0.25μm | 40/20 | <1分 | 20.00 | 15.00 | 0.67 | 8.12 | 12.42 | 7.97 | H-ZF7LA | 符合标准 | AR@650-1050nm
高精精密抛光非球面透镜 D=25.00mm F=18.75mm AR@650-1050nm | GLA11-025-18.75-H-NIR | 1895.00 | 587.6nm | +0.0/-0.025 | ±0.1 | 90% | RMS 0.25μm | 40/20 | <1分 | 25.00 | 18.75 | 0.66 | 11.27 | 13.50 | 7.97 | H-ZF7LA | 符合标准 | AR@650-1050nm
高精精密抛光非球面透镜 D=25.00mm F=25.00mm AR@650-1050nm | GLA11-025-025-H-NIR | 1895.00 | 587.6nm | +0.0/-0.025 | ±0.1 | 90% | RMS 0.25μm | 40/20 | <1分 | 25.00 | 25.00 | 0.5 | 19.54 | 9.86 | 5.86 | H-ZF7LA | 符合标准 | AR@650-1050nm
高精精密抛光非球面透镜 D=30.00mm F=30.00mm AR@650-1050nm | GLA11-030-030-H-NIR | 2210.00 | 587.6nm | +0.0/-0.025 | ±0.1 | 90% | RMS 0.25μm | 40/20 | <1分 | 30.00 | 30.00 | 0.5 | 22.53 | 12.50 | 6.59 | H-ZF2 | 符合标准 | AR@650-1050nm
高精精密抛光非球面透镜 D=50.00mm F=37.50mm AR@650-1050nm | GLA11-050-37.5-H-NIR | 3670.00 | 587.6nm | +0.0/-0.025 | ±0.1 | 90% | RMS 0.25μm | 40/20 | <1分 | 50.00 | 37.50 | 0.66 | 24.74 | 21.34 | 7.47 | H-ZF2 | 符合标准 | AR@650-1050nm
高精精密抛光非球面透镜 D=10.00mm F=10.00mm AR@1000-1650nm | GLA11-010-010-H-SWIR | 1320.00 | 587.6nm | +0.0/-0.025 | ±0.1 | 90% | RMS 0.25μm | 40/20 | <1分 | 10.00 | 10.00 | 0.5 | 5.68 | 7.80 | 6.18 | H-ZF7LA | 符合标准 | AR@1000-1650nm
高精精密抛光非球面透镜 D=12.50mm F=12.50mm AR@1000-1650nm | GLA11-012-012-H-SWIR | 1435.00 | 587.6nm | +0.0/-0.025 | ±0.1 | 90% | RMS 0.25μm | 40/20 | <1分 | 12.50 | 12.50 | 0.5 | 8.34 | 7.50 | 5.50 | H-ZF7LA | 符合标准 | AR@1000-1650nm
高精精密抛光非球面透镜 D=20.00mm F=15.00mm AR@1000-1650nm | GLA11-020-015-H-SWIR | 1700.00 | 587.6nm | +0.0/-0.025 | ±0.1 | 90% | RMS 0.25μm | 40/20 | <1分 | 20.00 | 15.00 | 0.67 | 8.12 | 12.42 | 7.97 | H-ZF7LA | 符合标准 | AR@1000-1650nm
高精精密抛光非球面透镜 D=25.00mm F=18.75mm AR@1000-1650nm | GLA11-025-18.75-H-SWIR | 1915.00 | 587.6nm | +0.0/-0.025 | ±0.1 | 90% | RMS 0.25μm | 40/20 | <1分 | 25.00 | 18.75 | 0.66 | 11.27 | 13.50 | 7.97 | H-ZF7LA | 符合标准 | AR@1000-1650nm
高精精密抛光非球面透镜 D=25.00mm F=25.00mm AR@1000-1650nm | GLA11-025-025-H-SWIR | 1915.00 | 587.6nm | +0.0/-0.025 | ±0.1 | 90% | RMS 0.25μm | 40/20 | <1分 | 25.00 | 25.00 | 0.5 | 19.54 | 9.86 | 5.86 | H-ZF7LA | 符合标准 | AR@1000-1650nm
高精精密抛光非球面透镜 D=30.00mm F=30.00mm AR@1000-1650nm | GLA11-030-030-H-SWIR | 2230.00 | 587.6nm | +0.0/-0.025 | ±0.1 | 90% | RMS 0.25μm | 40/20 | <1分 | 30.00 | 30.00 | 0.5 | 22.53 | 12.50 | 6.59 | H-ZF2 | 符合标准 | AR@1000-1650nm
高精精密抛光非球面透镜 D=50.00mm F=37.50mm AR@1000-1650nm | GLA11-050-37.5-H-SWIR | 3690.00 | 587.6nm | +0.0/-0.025 | ±0.1 | 90% | RMS 0.25μm | 40/20 | <1分 | 50.00 | 37.50 | 0.66 | 24.74 | 21.34 | 7.47 | H-ZF2 | 符合标准 | AR@1000-1650nm