## 红外带通滤光片_规格属性
产品名称 | 产品编码 | 含税价格 | 基底材料 | 直径(mm) | 厚度(mm) | 中心波长(μm) | 峰值透过率(%) | 半带宽(μm) | 截止范围(nm) | RoHS | 直径误差(mm) | 厚度误差(mm)： | 光洁度： | 有效通光孔径 | 截止深度
红外带通滤光片 直径 20.00mm 厚度 2.0mm 红外石英 | GNIF-40-2350-D20 | 950.00 | 红外石英 | 20.0 | 2.0 | 2.35±0.03 | ≥80 | 0.04±0.02 | 200-3000 | 符合标准 | +0/-0.2 | ±0.2 | 80/50 | 0.9 | Tmax <1%；Tavg <0.1%
红外带通滤光片 直径 10.00mm 厚度 1.0mm 红外石英 | GNIF-140-2420-D10 | 900.00 | 红外石英 | 10.0 | 1.0 | 2.42±0.03 | ≥85 | 0.14±0.02 | 200-3000 | 符合标准 | +0/-0.2 | ±0.2 | 80/50 | 0.9 | Tmax <1%；Tavg <0.1%
红外带通滤光片 直径 10.00mm 厚度 1.0mm 红外石英 | GNIF-140-3330-D10 | 1050.00 | 红外石英 | 10.0 | 1.0 | 3.33±0.03 | ≥80 | 0.14±0.02 | 200-5000 | 符合标准 | +0/-0.2 | ±0.2 | 80/50 | 0.9 | Tmax <1%；Tavg <0.1%
红外带通滤光片 直径 10.00mm 厚度 1.0mm 红外石英 | GNIF-200-3330-D10 | 900.00 | 红外石英 | 10.0 | 1.0 | 3.33±0.05 | ≥80 | 0.20±0.02 | 200-12000 | 符合标准 | +0/-0.2 | ±0.2 | 80/50 | 0.9 | Tmax <1%；Tavg <0.1%
红外带通滤光片 直径 25.00mm 厚度 1.0mm 红外石英 | GNIF-140-3330-D25 | 3400.00 | 红外石英 | 25.0 | 1.0 | 3.33±0.03 | ≥80 | 0.14±0.02 | 200-12000 | 符合标准 | +0/-0.2 | ±0.2 | 80/50 | 0.9 | Tmax <1%；Tavg <0.1%
红外带通滤光片 直径10.00mm 厚度 1.0mm 红外石英 | GNIF-220-3430-D10 | 900.00 | 红外石英 | 10.0 | 1.0 | 3.43±0.03 | ≥80 | 0.22±0.02 | 200-12000 | 符合标准 | +0/-0.2 | ±0.2 | 80/50 | 0.9 | Tmax <1%；Tavg <0.1%
红外带通滤光片 直径 25.00mm 厚度 1.0mm 红外石英 | GNIF-200-3330-D25 | 1950.00 | 红外石英 | 25.0 | 1.0 | 3.33±0.05 | ≥80 | 0.20±0.02 | 200-12000 | 符合标准 | +0/-0.2 | ±0.2 | 80/50 | 0.9 | Tmax <1%；Tavg <0.1%
红外带通滤光片 直径 25.00mm 厚度 1.0mm 红外石英 | GNIF-350-3330-D25 | 2400.00 | 红外石英 | 25.0 | 1.0 | 3.33±0.05 | ≥90 | 0.35±0.03 | 200-12000 | 符合标准 | +0/-0.2 | ±0.2 | 80/50 | 0.9 | Tmax <1%；Tavg <0.1%
红外带通滤光片 直径 10.00mm 厚度 1.0mm 蓝宝石 | GNIF-070-3860-D10 | 1560.00 | 蓝宝石 | 10.0 | 1.0 | 3.86±0.03 | ≥80 | 0.07±0.02 | 200-12000 | 符合标准 | +0/-0.2 | ±0.2 | 80/50 | 0.9 | Tmax <1%；Tavg <0.1%
红外带通滤光片 直径 10.00mm 厚度 1.0mm 蓝宝石 | GNIF-160-3850-D10 | 900.00 | 蓝宝石 | 10.0 | 1.0 | 3.85±0.05 | ≥80 | 0.16±0.03 | 200-12000 | 符合标准 | +0/-0.2 | ±0.2 | 80/50 | 0.9 | Tmax <1%；Tavg <0.1%
红外带通滤光片 直径 10.00mm 厚度 1.0mm 蓝宝石 | GNIF-070-4280-D10 | 1560.00 | 蓝宝石 | 10.0 | 1.0 | 4.28±0.05 | ≥80 | 0.07±0.02 | 200-12000 | 符合标准 | +0/-0.2 | ±0.2 | 80/50 | 0.9 | Tmax <1%；Tavg <0.1%
红外带通滤光片 直径 10.00mm 厚度 1.0mm 蓝宝石 | GNIF-070-4390-D10 | 1560.00 | 蓝宝石 | 10.0 | 1.0 | 4.39±0.06 | ≥80 | 0.07±0.02 | 200-12000 | 符合标准 | +0/-0.2 | ±0.2 | 80/50 | 0.9 | Tmax <1%；Tavg <0.1%
红外带通滤光片 直径 10.00mm 厚度 1.0mm 蓝宝石 | GNIF-170-4260-D10 | 900.00 | 蓝宝石 | 10.0 | 1.0 | 4.26±0.03 | ≥80 | 0.17±0.02 | 200-12000 | 符合标准 | +0/-0.2 | ±0.2 | 80/50 | 0.9 | Tmax <1%；Tavg <0.1%
红外带通滤光片 直径 10.00mm 厚度 1.0mm 蓝宝石 | GNIF-170-4400-D10 | 900.00 | 蓝宝石 | 10.0 | 1.0 | 4.40±0.05 | ≥80 | 0.17±0.02 | 200-12000 | 符合标准 | +0/-0.2 | ±0.2 | 80/50 | 0.9 | Tmax <1%；Tavg <0.1%
红外带通滤光片 直径 25.00mm 厚度 1.0mm 蓝宝石 | GNIF-170-4260-D25 | 1950.00 | 蓝宝石 | 25.0 | 1.0 | 4.26±0.03 | ≥85 | 0.17±0.02 | 200-12000 | 符合标准 | +0/-0.2 | ±0.2 | 80/50 | 0.9 | Tmax <1%；Tavg <0.1%
红外带通滤光片 直径 25.00mm 厚度 1.0mm 蓝宝石 | GNIF-170-4350-D25 | 1950.00 | 蓝宝石 | 25.0 | 1.0 | 4.35±0.05 | ≥85 | 0.17±0.02 | 200-12000 | 符合标准 | +0/-0.2 | ±0.2 | 80/50 | 0.9 | Tmax <1%；Tavg <0.1%
红外带通滤光片 直径 10.00mm 厚度 1.0mm 蓝宝石 | GNIF-170-4550-D10 | 1050.00 | 蓝宝石 | 10.0 | 1.0 | 4.55±0.05 | ≥80 | 0.17±0.02 | 200-12000 | 符合标准 | +0/-0.2 | ±0.2 | 80/50 | 0.9 | Tmax <1%；Tavg <0.1%
红外带通滤光片 直径 10.00mm 厚度 1.0mm 蓝宝石 | GNIF-070-4680-D10 | 1560.00 | 蓝宝石 | 10.0 | 1.0 | 4.68±0.03 | ≥80 | 0.07±0.02 | 200-12000 | 符合标准 | +0/-0.2 | ±0.2 | 80/50 | 0.9 | Tmax <1%；Tavg <0.1%
红外带通滤光片 直径 10.00mm 厚度 1.0mm 蓝宝石 | GNIF-190-4680-D10 | 900.00 | 蓝宝石 | 10.0 | 1.0 | 4.68±0.05 | ≥80 | 0.19±0.02 | 200-12000 | 符合标准 | +0/-0.2 | ±0.2 | 80/50 | 0.9 | Tmax <1%；Tavg <0.1%
红外带通滤光片 直径 25.00mm 厚度 1.0mm 蓝宝石 | GNIF-070-4680-D25 | 3900.00 | 蓝宝石 | 25.0 | 1.0 | 4.68±0.03 | ≥85 | 0.07±0.02 | 200-12000 | 符合标准 | +0/-0.2 | ±0.2 | 80/50 | 0.9 | Tmax <1%；Tavg <0.1%
红外带通滤光片 直径 25.00mm 厚度 1.0mm 蓝宝石 | GNIF-190-4720-D25 | 1950.00 | 蓝宝石 | 25.0 | 1.0 | 4.72±0.05 | ≥80 | 0.19±0.02 | 200-12000 | 符合标准 | +0/-0.2 | ±0.2 | 80/50 | 0.9 | Tmax <1%；Tavg <0.1%
红外带通滤光片 直径 10.00mm 厚度 1.0mm 蓝宝石 | GNIF-220-5250-D10 | 1350.00 | 蓝宝石 | 10.0 | 1.0 | 5.25±0.05 | ≥75 | 0.22±0.02 | 200-12000 | 符合标准 | +0/-0.2 | ±0.2 | 80/50 | 0.9 | Tmax <1%；Tavg <0.1%
红外带通滤光片 直径 25.00mm 厚度 1.0mm 蓝宝石 | GNIF-220-5250-D25 | 2400.00 | 蓝宝石 | 25.0 | 1.0 | 5.25±0.05 | ≥75 | 0.22±0.02 | 200-12000 | 符合标准 | +0/-0.2 | ±0.2 | 80/50 | 0.9 | Tmax <1%；Tavg <0.1%
红外带通滤光片 直径 25.00mm 厚度 1.0mm 蓝宝石 | GNIF-050-5300-D25 | 3300.00 | 蓝宝石 | 25.0 | 1.0 | 5.30±0.10 | ≥75 | 0.50±0.03 | 200-12000 | 符合标准 | +0/-0.2 | ±0.2 | 80/50 | 0.9 | Tmax <1%；Tavg <0.1%
红外带通滤光片 直径 10.00mm 厚度 1.0mm 硅 Si | GNIF-250-6250-D10 | 1800.00 | 硅 Si | 10.0 | 1.0 | 6.25±0.05 | ≥75 | 0.25±0.02 | 200-12000 | 符合标准 | +0/-0.2 | ±0.2 | 80/50 | 0.9 | Tmax <1%；Tavg <0.1%
红外带通滤光片 直径 10.00mm 厚度 1.0mm 硅 Si | GNIF-140-7360-D10 | 2700.00 | 硅 Si | 10.0 | 1.0 | 7.36±0.10 | ≥75 | 0.14±0.02 | 200-10000 | 符合标准 | +0/-0.2 | ±0.2 | 80/50 | 0.9 | Tmax <1%；Tavg <0.1%
红外带通滤光片 直径 10.00mm 厚度 1.0mm 硅 Si | GNIF-320-7360-D10 | 1800.00 | 硅 Si | 10.0 | 1.0 | 7.36±0.06 | ≥75 | 0.32±0.03 | 200-10000 | 符合标准 | +0/-0.2 | ±0.2 | 80/50 | 0.9 | Tmax <1%；Tavg <0.1%
红外带通滤光片 直径 10.00mm 厚度 1.0mm 硅 Si | GNIF-420-7360-D10 | 2700.00 | 硅 Si | 10.0 | 1.0 | 7.36±0.10 | ≥75 | 0.42±0.03 | 200-10000 | 符合标准 | +0/-0.2 | ±0.2 | 80/50 | 0.9 | Tmax <1%；Tavg <0.1%
红外带通滤光片 直径 25.00mm 厚度 1.0mm 硅 Si | GNIF-320-7360-D25 | 4500.00 | 硅 Si | 25.0 | 1.0 | 7.36±0.10 | ≥75 | 0.32±0.03 | 200-10000 | 符合标准 | +0/-0.2 | ±0.2 | 80/50 | 0.9 | Tmax <1%；Tavg <0.1%
红外带通滤光片 直径 25.00mm 厚度 1.0mm 锗 Ge | GNIF-420-9450-D25 | 11000.00 | 锗 Ge | 25.0 | 1.0 | 9.45±0.05 | ≥85 | 0.42±0.03 | 200-18000 | 符合标准 | +0/-0.2 | ±0.2 | 80/50 | 0.9 | Tmax <1%；Tavg <0.1%
红外带通滤光片 直径 25.00mm 厚度 1.0mm 锗 Ge | GNIF-1000-10600-D25 | 12000.00 | 锗 Ge | 25.0 | 1.0 | 10.6±0.05 | ≥85 | 1.00±0.03 | 200-15000 | 符合标准 | +0/-0.2 | ±0.2 | 80/50 | 0.9 | Tmax <1%；Tavg <0.1%
红外带通滤光片 直径 10.00mm 厚度 1.0mm 蓝宝石 | GNIF-2000-4000-D10 | 2400.00 | 蓝宝石 | 10.0 | 1.0 | 4.00±0.10 | ≥80 | 2.00±0.05 | 200-12000 | 符合标准 | +0/-0.2 | ±0.2 | 80/50 | 0.9 | Tmax <1%；Tavg <0.1%
红外带通滤光片 直径 25.00mm 厚度 1.0mm 蓝宝石 | GNIF-1100-4250-D25 | 3600.00 | 蓝宝石 | 25.0 | 1.0 | 4.25±0.10 | ≥80 | 1.10±0.05 | 200-12000 | 符合标准 | +0/-0.2 | ±0.2 | 80/50 | 0.9 | Tmax <1%；Tavg <0.1%
红外带通滤光片 直径 25.00mm 厚度 1.0mm 蓝宝石 | GNIF-2000-4000-D25 | 6000.00 | 蓝宝石 | 25.0 | 1.0 | 4.00±0.10 | ≥80 | 2.00±0.05 | 200-12000 | 符合标准 | +0/-0.2 | ±0.2 | 80/50 | 0.9 | Tmax <1%；Tavg <0.1%