## 紫外熔融石英正弯月透镜_规格属性
产品名称 | 产品编码 | 含税价格 | 材料 | 设计波长 | 直径误差(mm) | 中心厚度误差(mm) | 面型不规则 | 通光孔径 | 焦距误差 | 透镜定心误差 | 表面光洁度 | 倒边 | 直径D(mm) | 中心厚度Tc(mm) | 边厚Te(mm) | 焦距EFL(mm) | 背焦BFL(mm) | S1面曲率R1(凸) | S2面曲率R2(凹) | 屈光度1/米(1/m) | 镀膜 | RoHS
熔融石英正弯月透镜 D=25.40mm F=100.0mm 未镀膜 | GLM2-025B-100 | 445.00 | 紫外熔融石英 | 587.6nm | +0/-0.1 | ±0.1 | λ/4@632.8nm | ＞90% | ±1% | ≤3′ | 40/20 | 0.2mmx45° | 25.40 | 4.00 | 2.20 | 100.0 | 95.9 | 31.00 | 91.17 | +10.0 | 无 | 符合标准
熔融石英正弯月透镜 D=25.40mm F=150.0mm 未镀膜 | GLM2-025B-150 | 425.00 | 紫外熔融石英 | 587.6nm | +0/-0.1 | ±0.1 | λ/4@632.8nm | ＞90% | ±1% | ≤3′ | 40/20 | 0.2mmx45° | 25.40 | 3.18 | 2.00 | 150.0 | 146.8 | 47.64 | 149.76 | +6.7 | 无 | 符合标准
熔融石英正弯月透镜 D=25.40mm F=200.0mm 未镀膜 | GLM2-025B-200 | 425.00 | 紫外熔融石英 | 587.6nm | +0/-0.1 | ±0.1 | λ/4@632.8nm | ＞90% | ±1% | ≤3′ | 40/20 | 0.2mmx45° | 25.40 | 2.88 | 2.00 | 200.0 | 197.2 | 64.24 | 209.81 | +5.0 | 无 | 符合标准
熔融石英正弯月透镜 D=25.40mm F=300.0mm 未镀膜 | GLM2-025B-300 | 425.00 | 紫外熔融石英 | 587.6nm | +0/-0.1 | ±0.1 | λ/4@632.8nm | ＞90% | ±1% | ≤3′ | 40/20 | 0.2mmx45° | 25.40 | 2.59 | 2.00 | 300.0 | 297.5 | 97.61 | 330.58 | +3.3 | 无 | 符合标准
熔融石英正弯月透镜 D=25.40mm F=500.0mm 未镀膜 | GLM2-025B-500 | 425.00 | 紫外熔融石英 | 587.6nm | +0/-0.1 | ±0.1 | λ/4@632.8nm | ＞90% | ±1% | ≤3′ | 40/20 | 0.2mmx45° | 25.40 | 2.35 | 2.00 | 500.0 | 497.8 | 166.75 | 603.39 | +2.0 | 无 | 符合标准
熔融石英正弯月透镜 D=25.40mm F=1000.0mm 未镀膜 | GLM2-025B-1000 | 425.00 | 紫外熔融石英 | 587.6nm | +0/-0.1 | ±0.1 | λ/4@632.8nm | ＞90% | ±1% | ≤3′ | 40/20 | 0.2mmx45° | 25.40 | 2.18 | 2.00 | 1000.0 | 998.0 | 348.00 | 1425.69 | +1.0 | 无 | 符合标准
熔融石英正弯月透镜 D=50.80mm F=100.0mm 未镀膜 | GLM2-050B-100 | 1550.00 | 紫外熔融石英 | 587.6nm | +0/-0.1 | ±0.1 | λ/4@632.8nm | ＞90% | ±1% | ≤3′ | 40/20 | 0.2mmx45° | 50.80 | 10.65 | 1.20 | 100.0 | 89.0 | 30.55 | 80.94 | +10.0 | 无 | 符合标准
熔融石英正弯月透镜 D=50.80mm F=150.0mm 未镀膜 | GLM2-050B-150 | 1350.00 | 紫外熔融石英 | 587.6nm | +0/-0.1 | ±0.1 | λ/4@632.8nm | ＞90% | ±1% | ≤3′ | 40/20 | 0.2mmx45° | 50.80 | 7.84 | 2.70 | 150.0 | 142.0 | 46.53 | 135.25 | +6.7 | 无 | 符合标准
熔融石英正弯月透镜 D=50.80mm F=200.0mm 未镀膜 | GLM2-050B-200 | 1300.00 | 紫外熔融石英 | 587.6nm | +0/-0.1 | ±0.1 | λ/4@632.8nm | ＞90% | ±1% | ≤3′ | 40/20 | 0.2mmx45° | 50.80 | 6.58 | 2.90 | 200.0 | 193.4 | 63.02 | 193.41 | +5.0 | 无 | 符合标准
熔融石英正弯月透镜 D=50.80mm F=300.0mm 未镀膜 | GLM2-050B-300 | 1250.00 | 紫外熔融石英 | 587.6nm | +0/-0.1 | ±0.1 | λ/4@632.8nm | ＞90% | ±1% | ≤3′ | 40/20 | 0.2mmx45° | 50.80 | 5.36 | 3.00 | 300.0 | 294.8 | 97.61 | 327.59 | +3.3 | 无 | 符合标准
熔融石英正弯月透镜 D=50.80mm F=500.0mm 未镀膜 | GLM2-050B-500 | 1250.00 | 紫外熔融石英 | 587.6nm | +0/-0.1 | ±0.1 | λ/4@632.8nm | ＞90% | ±1% | ≤3′ | 40/20 | 0.2mmx45° | 50.80 | 5.00 | 3.60 | 500.0 | 495.2 | 165.37 | 582.75 | +2.0 | 无 | 符合标准
熔融石英正弯月透镜 D=50.80mm F=1000.0mm 未镀膜 | GLM2-050B-1000 | 1250.00 | 紫外熔融石英 | 587.6nm | +0/-0.1 | ±0.1 | λ/4@632.8nm | ＞90% | ±1% | ≤3′ | 40/20 | 0.2mmx45° | 50.80 | 5.00 | 4.30 | 1000.0 | 995.6 | 356.69 | 1580.24 | +1.0 | 无 | 符合标准
熔融石英正弯月透镜 D=25.40mm F=100.0mm Ravg<0.5% @250~400nm | GLM2-025B-100-UV | 595.00 | 紫外熔融石英 | 587.6nm | +0/-0.1 | ±0.1 | λ/4@632.8nm | ＞90% | ±1% | ≤3′ | 40/20 | 0.2mmx45° | 25.40 | 4.00 | 2.20 | 100.0 | 95.9 | 31.00 | 91.17 | +10.0 | Ravg<0.5% @250~400nm | 符合标准
熔融石英正弯月透镜 D=25.40mm F=150.0mm Ravg<0.5% @250~400nm | GLM2-025B-150-UV | 575.00 | 紫外熔融石英 | 587.6nm | +0/-0.1 | ±0.1 | λ/4@632.8nm | ＞90% | ±1% | ≤3′ | 40/20 | 0.2mmx45° | 25.40 | 3.18 | 2.00 | 150.0 | 146.8 | 47.64 | 149.76 | +6.7 | Ravg<0.5% @250~400nm | 符合标准
熔融石英正弯月透镜 D=25.40mm F=200.0mm Ravg<0.5% @250~400nm | GLM2-025B-200-UV | 575.00 | 紫外熔融石英 | 587.6nm | +0/-0.1 | ±0.1 | λ/4@632.8nm | ＞90% | ±1% | ≤3′ | 40/20 | 0.2mmx45° | 25.40 | 2.88 | 2.00 | 200.0 | 197.2 | 64.24 | 209.81 | +5.0 | Ravg<0.5% @250~400nm | 符合标准
熔融石英正弯月透镜 D=25.40mm F=300.0mm Ravg<0.5% @250~400nm | GLM2-025B-300-UV | 575.00 | 紫外熔融石英 | 587.6nm | +0/-0.1 | ±0.1 | λ/4@632.8nm | ＞90% | ±1% | ≤3′ | 40/20 | 0.2mmx45° | 25.40 | 2.59 | 2.00 | 300.0 | 297.5 | 97.61 | 330.58 | +3.3 | Ravg<0.5% @250~400nm | 符合标准
熔融石英正弯月透镜 D=25.40mm F=500.0mm Ravg<0.5% @250~400nm | GLM2-025B-500-UV | 575.00 | 紫外熔融石英 | 587.6nm | +0/-0.1 | ±0.1 | λ/4@632.8nm | ＞90% | ±1% | ≤3′ | 40/20 | 0.2mmx45° | 25.40 | 2.35 | 2.00 | 500.0 | 497.8 | 166.75 | 603.39 | +2.0 | Ravg<0.5% @250~400nm | 符合标准
熔融石英正弯月透镜 D=25.40mm F=1000.0mm Ravg<0.5% @250~400nm | GLM2-025B-1000-UV | 575.00 | 紫外熔融石英 | 587.6nm | +0/-0.1 | ±0.1 | λ/4@632.8nm | ＞90% | ±1% | ≤3′ | 40/20 | 0.2mmx45° | 25.40 | 2.18 | 2.00 | 1000.0 | 998.0 | 348.00 | 1425.69 | +1.0 | Ravg<0.5% @250~400nm | 符合标准
熔融石英正弯月透镜 D=50.80mm F=100.0mm Ravg<0.5% @250~400nm | GLM2-050B-100-UV | 1750.00 | 紫外熔融石英 | 587.6nm | +0/-0.1 | ±0.1 | λ/4@632.8nm | ＞90% | ±1% | ≤3′ | 40/20 | 0.2mmx45° | 50.80 | 10.65 | 1.20 | 100.0 | 89.0 | 30.55 | 80.94 | +10.0 | Ravg<0.5% @250~400nm | 符合标准
熔融石英正弯月透镜 D=50.80mm F=150.0mm Ravg<0.5% @250~400nm | GLM2-050B-150-UV | 1550.00 | 紫外熔融石英 | 587.6nm | +0/-0.1 | ±0.1 | λ/4@632.8nm | ＞90% | ±1% | ≤3′ | 40/20 | 0.2mmx45° | 50.80 | 7.84 | 2.70 | 150.0 | 142.0 | 46.53 | 135.25 | +6.7 | Ravg<0.5% @250~400nm | 符合标准
熔融石英正弯月透镜 D=50.80mm F=200.0mm Ravg<0.5% @250~400nm | GLM2-050B-200-UV | 1500.00 | 紫外熔融石英 | 587.6nm | +0/-0.1 | ±0.1 | λ/4@632.8nm | ＞90% | ±1% | ≤3′ | 40/20 | 0.2mmx45° | 50.80 | 6.58 | 2.90 | 200.0 | 193.4 | 63.02 | 193.41 | +5.0 | Ravg<0.5% @250~400nm | 符合标准
熔融石英正弯月透镜 D=50.80mm F=300.0mm Ravg<0.5% @250~400nm | GLM2-050B-300-UV | 1450.00 | 紫外熔融石英 | 587.6nm | +0/-0.1 | ±0.1 | λ/4@632.8nm | ＞90% | ±1% | ≤3′ | 40/20 | 0.2mmx45° | 50.80 | 5.36 | 3.00 | 300.0 | 294.8 | 97.61 | 327.59 | +3.3 | Ravg<0.5% @250~400nm | 符合标准
熔融石英正弯月透镜 D=50.80mm F=500.0mm Ravg<0.5% @250~400nm | GLM2-050B-500-UV | 1450.00 | 紫外熔融石英 | 587.6nm | +0/-0.1 | ±0.1 | λ/4@632.8nm | ＞90% | ±1% | ≤3′ | 40/20 | 0.2mmx45° | 50.80 | 5.00 | 3.60 | 500.0 | 495.2 | 165.37 | 582.75 | +2.0 | Ravg<0.5% @250~400nm | 符合标准
熔融石英正弯月透镜 D=50.80mm F=1000.0mm Ravg<0.5% @250~400nm | GLM2-050B-1000-UV | 1450.00 | 紫外熔融石英 | 587.6nm | +0/-0.1 | ±0.1 | λ/4@632.8nm | ＞90% | ±1% | ≤3′ | 40/20 | 0.2mmx45° | 50.80 | 5.00 | 4.30 | 1000.0 | 995.6 | 356.69 | 1580.24 | +1.0 | Ravg<0.5% @250~400nm | 符合标准