## 已安装H-K9L角反射棱镜_规格属性
产品名称 | 产品编码 | 含税价格 | 外径ΦD(mm) | 内径ΦE(mm) | 总厚(mm) | 长度L1(mm) | 长度L2(mm) | 综合偏转角 | 螺纹接口MF(mm) | 镀膜 | RoHS
已安装H-K9L角反射棱镜 D=30.50mm 反射面银膜+入射面VIS增透Ravg<0.5%@400~700nm 精退火 H-K9L 光学玻璃 | GP16M-025-1-VIS | 1090.00 | 30.50 | 25.40 | 29.50 | 26.50 | 3.00 | <3'' | M26.25x0.75 | 反射面银膜+入射面VIS增透Ravg<0.5%@400~700nm | 符合标准
已安装H-K9L角反射棱镜 D=30.50mm 反射面银膜+入射面VIS增透Ravg<0.5%@400~700nm 精退火 H-K9L 光学玻璃 | GP16M-025-2-VIS | 855.00 | 30.50 | 25.40 | 29.50 | 26.50 | 3.00 | <10″ | M26.25x0.75 | 反射面银膜+入射面VIS增透Ravg<0.5%@400~700nm | 符合标准
已安装H-K9L角反射棱镜 D=56.00mm 反射面银膜+入射面VIS增透Ravg<0.5%@400~700nm 精退火 H-K9L 光学玻璃 | GP16M-050A-VIS | 1575.00 | 56.00 | 50.00 | 54.50 | 51.50 | 3.00 | <3″ | M51.65x0.75 | 反射面银膜+入射面VIS增透Ravg<0.5%@400~700nm | 符合标准
已安装H-K9L角反射棱镜 D=56.00mm 反射面银膜+入射面VIS增透Ravg<0.5%@400~700nm 精退火 H-K9L 光学玻璃 | GP16M-050B-VIS | 1575.00 | 56.00 | 50.80 | 54.50 | 51.50 | 3.00 | <3″ | M51.65x0.75 | 反射面银膜+入射面VIS增透Ravg<0.5%@400~700nm | 符合标准
已安装H-K9L角反射棱镜 D=30.50mm 反射面银膜+入射面NIR增透 Ravg<0.5% @650~1050nm 精退火 H-K9L 光学玻璃 | GP16M-025-1-NIR | 1090.00 | 30.50 | 25.40 | 29.50 | 26.50 | 3.00 | <3″ | M26.25x0.75 | 反射面银膜+入射面NIR增透 Ravg<0.5% @650~1050nm | 符合标准
已安装H-K9L角反射棱镜 D=30.50mm 反射面银膜+入射面NIR增透 Ravg<0.5% @650~1050nm 精退火 H-K9L 光学玻璃 | GP16M-025-2-NIR | 855.00 | 30.50 | 25.40 | 29.50 | 26.50 | 3.00 | <10″ | M26.25x0.75 | 反射面银膜+入射面NIR增透 Ravg<0.5% @650~1050nm | 符合标准
已安装H-K9L角反射棱镜 D=56.00mm 反射面银膜+入射面NIR增透 Ravg<0.5% @650~1050nm 精退火 H-K9L 光学玻璃 | GP16M-050A-NIR | 1575.00 | 56.00 | 50.00 | 54.50 | 51.50 | 3.00 | <3″ | M51.65x0.75 | 反射面银膜+入射面NIR增透 Ravg<0.5% @650~1050nm | 符合标准
已安装H-K9L角反射棱镜 D=56.00mm 反射面银膜+入射面NIR增透 Ravg<0.5% @650~1050nm 精退火 H-K9L 光学玻璃 | GP16M-050B-NIR | 1575.00 | 56.00 | 50.80 | 54.50 | 51.50 | 3.00 | <3″ | M51.65x0.75 | 反射面银膜+入射面NIR增透 Ravg<0.5% @650~1050nm | 符合标准
已安装H-K9L角反射棱镜 D=17.80mm 反射面银膜+入射面VIS增透Ravg<0.5%@400~700nm 精退火 H-K9L 光学玻璃 | GP16M-012-1-VIS | 885.00 | 17.80 | 12.70 | 17.00 | 14.00 | 3.00 | <3″ | M13.5x0.75 | 反射面银膜+入射面VIS增透Ravg<0.5%@400~700nm | 符合标准
已安装H-K9L角反射棱镜 D=17.80mm 反射面银膜+入射面VIS增透Ravg<0.5%@400~700nm 精退火 H-K9L 光学玻璃 | GP16M-012-2-VIS | 765.00 | 17.80 | 12.70 | 17.00 | 14.00 | 3.00 | <10″ | M13.5x0.75 | 反射面银膜+入射面VIS增透Ravg<0.5%@400~700nm | 符合标准
已安装H-K9L角反射棱镜 D=17.80mm 反射面银膜+入射面NIR增透 Ravg<0.5% @650~1050nm 精退火 H-K9L 光学玻璃 | GP16M-012-1-NIR | 885.00 | 17.80 | 12.70 | 17.00 | 14.00 | 3.00 | <3″ | M13.5x0.75 | 反射面银膜+入射面NIR增透 Ravg<0.5% @650~1050nm | 符合标准
已安装H-K9L角反射棱镜 D=17.80mm 反射面银膜+入射面NIR增透 Ravg<0.5% @650~1050nm 精退火 H-K9L 光学玻璃 | GP16M-012-2-NIR | 765.00 | 17.80 | 12.70 | 17.00 | 14.00 | 3.00 | <10″ | M13.5x0.75 | 反射面银膜+入射面NIR增透 Ravg<0.5% @650~1050nm | 符合标准