## 氟化钙平凹透镜_规格属性
产品名称 | 产品编码 | 含税价格 | 背焦BFL(mm) | 直径D(mm) | 中心厚度Tc(mm) | 边厚Te(mm) | 半径R1(mm) | 焦距EFL(mm) | 镀膜 | 材料 | 适用的透镜安装环 | 直径误差(mm) | 中心厚度误差(mm) | 设计波长 | 焦距误差(EFL) | 透镜定心误差 | 表面光洁度 | 倒边 | RoHS
CaF₂平凹透镜 D=12.70mm F=-18.00mm 未镀膜 氟化钙（CaF₂） | GL53-012-018 | 585.00 | -19.4 | 12.70 | 2.00 | 5.30 | -7.80 | -18.00 | 未镀膜 | 氟化钙（CaF₂） | PN35030-LM127-S | +0.0/-0.1 | ±0.1 | 587.6nm | ±1% | ＜3分 | 60/40 | 0.2mmX45° | 符合标准
CaF₂平凹透镜 D=12.70mm F=-25.00mm 未镀膜 氟化钙（CaF₂） | GL53-012-025 | 550.00 | -26.7 | 12.70 | 2.50 | 4.60 | -10.80 | -25.00 | 未镀膜 | 氟化钙（CaF₂） | PN35030-LM127-S | +0.0/-0.1 | ±0.1 | 587.6nm | ±1% | ＜3分 | 60/40 | 0.2mmX45° | 符合标准
CaF₂平凹透镜 D=25.40mm F=-40.00mm 未镀膜 氟化钙（CaF₂） | GL53-025-040 | 750.00 | -41.4 | 25.40 | 2.00 | 7.50 | -17.40 | -40.00 | 未镀膜 | 氟化钙（CaF₂） | PN35019-LM254-S | +0.0/-0.1 | ±0.1 | 587.6nm | ±1% | ＜3分 | 60/40 | 0.2mmX45° | 符合标准
CaF₂平凹透镜 D=25.40mm F=-75.00mm 未镀膜 氟化钙（CaF₂） | GL53-025-075 | 750.00 | -76.7 | 25.40 | 2.50 | 5.10 | -32.50 | -75.00 | 未镀膜 | 氟化钙（CaF₂） | PN35019-LM254-S | +0.0/-0.1 | ±0.1 | 587.6nm | ±1% | ＜3分 | 60/40 | 0.2mmX45° | 符合标准
CaF₂平凹透镜 D=25.40mm F=-100.00mm 未镀膜 氟化钙（CaF₂） | GL53-025-100 | 750.00 | -102.1 | 25.40 | 3.00 | 4.90 | -43.40 | -100.00 | 未镀膜 | 氟化钙（CaF₂） | PN35019-LM254-S | +0.0/-0.1 | ±0.1 | 587.6nm | ±1% | ＜3分 | 60/40 | 0.2mmX45° | 符合标准
CaF₂平凹透镜 D=25.40mm F=-200.00mm 未镀膜 氟化钙（CaF₂） | GL53-025-200 | 750.00 | -202.4 | 25.40 | 3.50 | 4.40 | -86.80 | -200.00 | 未镀膜 | 氟化钙（CaF₂） | PN35019-LM254-S | +0.0/-0.1 | ±0.1 | 587.6nm | ±1% | ＜3分 | 60/40 | 0.2mmX45° | 符合标准
CaF₂平凹透镜 D=25.40mm F=-500.00mm 未镀膜 氟化钙（CaF₂） | GL53-025-500 | 750.00 | -502.8 | 25.40 | 4.00 | 4.40 | -216.90 | -500.00 | 未镀膜 | 氟化钙（CaF₂） | PN35019-LM254-S | +0.0/-0.1 | ±0.1 | 587.6nm | ±1% | ＜3分 | 60/40 | 0.2mmX45° | 符合标准
CaF₂平凹透镜 D=12.70mm F=-18.00mm Ravg<1.5% @3~5μm 氟化钙（CaF₂） | GL53-012-018-IR1 | 635.00 | -19.4 | 12.70 | 2.00 | 5.30 | -7.80 | -18.00 | Ravg<1.5% @3~5μm | 氟化钙（CaF₂） | PN35030-LM127-S | +0.0/-0.1 | ±0.1 | 587.6nm | ±1% | ＜3分 | 60/40 | 0.2mmX45° | 符合标准
CaF₂平凹透镜 D=12.70mm F=-25.00mm Ravg<1.5% @3~5μm 氟化钙（CaF₂） | GL53-012-025-IR1 | 600.00 | -26.7 | 12.70 | 2.50 | 4.60 | -10.80 | -25.00 | Ravg<1.5% @3~5μm | 氟化钙（CaF₂） | PN35030-LM127-S | +0.0/-0.1 | ±0.1 | 587.6nm | ±1% | ＜3分 | 60/40 | 0.2mmX45° | 符合标准
CaF₂平凹透镜 D=25.40mm F=-40.00mm Ravg<1.5% @3~5μm 氟化钙（CaF₂） | GL53-025-040-IR1 | 825.00 | -41.4 | 25.40 | 2.00 | 7.50 | -17.40 | -40.00 | Ravg<1.5% @3~5μm | 氟化钙（CaF₂） | PN35019-LM254-S | +0.0/-0.1 | ±0.1 | 587.6nm | ±1% | ＜3分 | 60/40 | 0.2mmX45° | 符合标准
CaF₂平凹透镜 D=25.40mm F=-75.00mm Ravg<1.5% @3~5μm 氟化钙（CaF₂） | GL53-025-075-IR1 | 825.00 | -76.7 | 25.40 | 2.50 | 5.10 | -32.50 | -75.00 | Ravg<1.5% @3~5μm | 氟化钙（CaF₂） | PN35019-LM254-S | +0.0/-0.1 | ±0.1 | 587.6nm | ±1% | ＜3分 | 60/40 | 0.2mmX45° | 符合标准
CaF₂平凹透镜 D=25.40mm F=-100.00mm Ravg<1.5% @3~5μm 氟化钙（CaF₂） | GL53-025-100-IR1 | 825.00 | -102.1 | 25.40 | 3.00 | 4.90 | -43.40 | -100.00 | Ravg<1.5% @3~5μm | 氟化钙（CaF₂） | PN35019-LM254-S | +0.0/-0.1 | ±0.1 | 587.6nm | ±1% | ＜3分 | 60/40 | 0.2mmX45° | 符合标准
CaF₂平凹透镜 D=25.40mm F=-200.00mm Ravg<1.5% @3~5μm 氟化钙（CaF₂） | GL53-025-200-IR1 | 825.00 | -202.4 | 25.40 | 3.50 | 4.40 | -86.80 | -200.00 | Ravg<1.5% @3~5μm | 氟化钙（CaF₂） | PN35019-LM254-S | +0.0/-0.1 | ±0.1 | 587.6nm | ±1% | ＜3分 | 60/40 | 0.2mmX45° | 符合标准
CaF₂平凹透镜 D=25.40mm F=-500.00mm Ravg<1.5% @3~5μm 氟化钙（CaF₂） | GL53-025-500-IR1 | 825.00 | -502.8 | 25.40 | 4.00 | 4.40 | -216.90 | -500.00 | Ravg<1.5% @3~5μm | 氟化钙（CaF₂） | PN35019-LM254-S | +0.0/-0.1 | ±0.1 | 587.6nm | ±1% | ＜3分 | 60/40 | 0.2mmX45° | 符合标准