## 多光谱硫化锌窗口_规格属性
产品名称 | 产品编码 | 含税价格 | 直径D(mm) | 厚度(mm) | 材料 | 直径误差(mm) | 厚度公差(mm) | 表面面型 | 平行差 | 表面光洁度 | 倒边 | 镀膜 | RoHS
硫化锌(ZnS)平面窗口 D=12.50mm T=3.00mm 未镀膜 | GW61-012 | 650.00 | 12.50 | 2.00 | 硫化锌(ZnS) | +0.0/-0.1 | ±0.1 | 1波长 @ 633 nm | ＜1分 | 40/20 | 保护性倒边0.2mmX45° | 未镀膜 | 符合标准
硫化锌(ZnS)平面窗口 D=12.70mm T=3.00mm 未镀膜 | GW61-012A | 650.00 | 12.70 | 2.00 | 硫化锌(ZnS) | +0.0/-0.1 | ±0.1 | 1波长 @ 633 nm | ＜1分 | 40/20 | 保护性倒边0.2mmX45° | 未镀膜 | 符合标准
硫化锌(ZnS)平面窗口 D=25.00mm T=5.00mm 未镀膜 | GW61-025 | 1150.00 | 25.00 | 3.00 | 硫化锌(ZnS) | +0.0/-0.1 | ±0.1 | 1波长 @ 633 nm | ＜1分 | 40/20 | 保护性倒边0.2mmX45° | 未镀膜 | 符合标准
硫化锌(ZnS)平面窗口 D=25.40mm T=5.00mm 未镀膜 | GW61-025A | 1150.00 | 25.40 | 3.00 | 硫化锌(ZnS) | +0.0/-0.1 | ±0.1 | 1波长 @ 633 nm | ＜1分 | 40/20 | 保护性倒边0.2mmX45° | 未镀膜 | 符合标准
硫化锌(ZnS)平面窗口 D=40.00mm T=5.00mm 未镀膜 | GW61-040 | 1850.00 | 40.00 | 3.00 | 硫化锌(ZnS) | +0.0/-0.1 | ±0.1 | 1波长 @ 633 nm | ＜1分 | 40/20 | 保护性倒边0.2mmX45° | 未镀膜 | 符合标准
硫化锌(ZnS)平面窗口 D=50.00mm T=8.00mm 未镀膜 | GW61-050 | 2550.00 | 50.00 | 3.00 | 硫化锌(ZnS) | +0.0/-0.1 | ±0.1 | 1波长 @ 633 nm | ＜1分 | 40/20 | 保护性倒边0.2mmX45° | 未镀膜 | 符合标准
硫化锌(ZnS)平面窗口 D=12.50mm T=3.00mm S1、S2：Ravg<1.5% @8~12μm 镀膜 | GW61-012-IR2 | 950.00 | 12.50 | 2.00 | 硫化锌(ZnS) | +0.0/-0.1 | ±0.1 | 1波长 @ 633 nm | ＜1分 | 40/20 | 保护性倒边0.2mmX45° | S1、S2：Ravg<1.5% @8~12μm | 符合标准
硫化锌(ZnS)平面窗口 D=12.70mm T=3.00mm S1、S2：Ravg<1.5% @8~12μm 镀膜 | GW61-012A-IR2 | 950.00 | 12.70 | 2.00 | 硫化锌(ZnS) | +0.0/-0.1 | ±0.1 | 1波长 @ 633 nm | ＜1分 | 40/20 | 保护性倒边0.2mmX45° | S1、S2：Ravg<1.5% @8~12μm | 符合标准
硫化锌(ZnS)平面窗口 D=25.00mm T=5.00mm S1、S2：Ravg<1.5% @8~12μm 镀膜 | GW61-025-IR2 | 1350.00 | 25.00 | 3.00 | 硫化锌(ZnS) | +0.0/-0.1 | ±0.1 | 1波长 @ 633 nm | ＜1分 | 40/20 | 保护性倒边0.2mmX45° | S1、S2：Ravg<1.5% @8~12μm | 符合标准
硫化锌(ZnS)平面窗口 D=25.40mm T=5.00mm S1、S2：Ravg<1.5% @8~12μm 镀膜 | GW61-025A-IR2 | 1350.00 | 25.40 | 3.00 | 硫化锌(ZnS) | +0.0/-0.1 | ±0.1 | 1波长 @ 633 nm | ＜1分 | 40/20 | 保护性倒边0.2mmX45° | S1、S2：Ravg<1.5% @8~12μm | 符合标准
硫化锌(ZnS)平面窗口 D=40.00mm T=5.00mm S1、S2：Ravg<1.5% @8~12μm 镀膜 | GW61-040-IR2 | 2250.00 | 40.00 | 3.00 | 硫化锌(ZnS) | +0.0/-0.1 | ±0.1 | 1波长 @ 633 nm | ＜1分 | 40/20 | 保护性倒边0.2mmX45° | S1、S2：Ravg<1.5% @8~12μm | 符合标准
硫化锌(ZnS)平面窗口 D=50.00mm T=8.00mm S1、S2：Ravg<1.5% @8~12μm 镀膜 | GW61-050-IR2 | 2950.00 | 50.00 | 3.00 | 硫化锌(ZnS) | +0.0/-0.1 | ±0.1 | 1波长 @ 633 nm | ＜1分 | 40/20 | 保护性倒边0.2mmX45° | S1、S2：Ravg<1.5% @8~12μm | 符合标准