## 高性能短波通滤光片_规格属性
产品名称 | 产品编码 | 含税价格 | RoHS | 中心波长 | 透射带 | 截止带 | 直径D(mm) | 材料 | 透过波前误差 | 表面光洁度 | 直径误差(mm) | 厚度(mm) | *中心波长(λC) | 透过率 | 截止带深度 | **截止带陡度 | 入射角度 | *中心波长(λC) | **截止带陡度 | 有效孔径
高品质介质短波通滤光片 中心波长=400nm 直径=12.50mm 紫外熔融石英 | GSWPH-400-D12 | 550.00 | 符合标准 | 400nm | 300~390nm | 415~610nm | 12.50 | 紫外熔融石英 | 波长/ 4 @ 633 nm | 60/40 | +0.0/-0.1 | 2±0.2 | ±1% | Tavg>90% | OD4 | <1% | 0° | 透过率为50%的波长位置 | (λ(T80%) -λ(T10%))/λ(T10%) *100% | >90%
高品质介质短波通滤光片 中心波长=425nm 直径=12.50mm 紫外熔融石英 | GSWPH-425-D12 | 550.00 | 符合标准 | 425nm | 300~415nm | 440~635nm | 12.50 | 紫外熔融石英 | 波长/ 4 @ 633 nm | 60/40 | +0.0/-0.1 | 2±0.2 | ±1% | Tavg>90% | OD4 | <1% | 0° | 透过率为50%的波长位置 | (λ(T80%) -λ(T10%))/λ(T10%) *100% | >90%
高品质介质短波通滤光片 中心波长=450nm 直径=12.50mm 紫外熔融石英 | GSWPH-450-D12 | 550.00 | 符合标准 | 450nm | 300~440nm | 465~660nm | 12.50 | 紫外熔融石英 | 波长/ 4 @ 633 nm | 60/40 | +0.0/-0.1 | 2±0.2 | ±1% | Tavg>90% | OD4 | <1% | 0° | 透过率为50%的波长位置 | (λ(T80%) -λ(T10%))/λ(T10%) *100% | >90%
高品质介质短波通滤光片 中心波长=475nm 直径=12.50mm 紫外熔融石英 | GSWPH-475-D12 | 550.00 | 符合标准 | 475nm | 300~465nm | 490~685nm | 12.50 | 紫外熔融石英 | 波长/ 4 @ 633 nm | 60/40 | +0.0/-0.1 | 2±0.2 | ±1% | Tavg>90% | OD4 | <1% | 0° | 透过率为50%的波长位置 | (λ(T80%) -λ(T10%))/λ(T10%) *100% | >90%
高品质介质短波通滤光片 中心波长=500nm 直径=12.50mm 紫外熔融石英 | GSWPH-500-D12 | 550.00 | 符合标准 | 500nm | 300~490nm | 515~715nm | 12.50 | 紫外熔融石英 | 波长/ 4 @ 633 nm | 60/40 | +0.0/-0.1 | 2±0.2 | ±1% | Tavg>90% | OD4 | <1% | 0° | 透过率为50%的波长位置 | (λ(T80%) -λ(T10%))/λ(T10%) *100% | >90%
高品质介质短波通滤光片 中心波长=525nm 直径=12.50mm 紫外熔融石英 | GSWPH-525-D12 | 550.00 | 符合标准 | 525nm | 300~515nm | 540~740nm | 12.50 | 紫外熔融石英 | 波长/ 4 @ 633 nm | 60/40 | +0.0/-0.1 | 2±0.2 | ±1% | Tavg>90% | OD4 | <1% | 0° | 透过率为50%的波长位置 | (λ(T80%) -λ(T10%))/λ(T10%) *100% | >90%
高品质介质短波通滤光片 中心波长=550nm 直径=12.50mm 紫外熔融石英 | GSWPH-550-D12 | 550.00 | 符合标准 | 550nm | 350~535nm | 565~825nm | 12.50 | 紫外熔融石英 | 波长/ 4 @ 633 nm | 60/40 | +0.0/-0.1 | 2±0.2 | ±1% | Tavg>90% | OD4 | <1% | 0° | 透过率为50%的波长位置 | (λ(T80%) -λ(T10%))/λ(T10%) *100% | >90%
高品质介质短波通滤光片 中心波长=575nm 直径=12.50mm 紫外熔融石英 | GSWPH-575-D12 | 550.00 | 符合标准 | 575nm | 350~560nm | 590~850nm | 12.50 | 紫外熔融石英 | 波长/ 4 @ 633 nm | 60/40 | +0.0/-0.1 | 2±0.2 | ±1% | Tavg>90% | OD4 | <1% | 0° | 透过率为50%的波长位置 | (λ(T80%) -λ(T10%))/λ(T10%) *100% | >90%
高品质介质短波通滤光片 中心波长=600nm 直径=12.50mm 紫外熔融石英 | GSWPH-600-D12 | 550.00 | 符合标准 | 600nm | 350~585nm | 615~900nm | 12.50 | 紫外熔融石英 | 波长/ 4 @ 633 nm | 60/40 | +0.0/-0.1 | 2±0.2 | ±1% | Tavg>90% | OD4 | <1% | 0° | 透过率为50%的波长位置 | (λ(T80%) -λ(T10%))/λ(T10%) *100% | >90%
高品质介质短波通滤光片 中心波长=625nm 直径=12.50mm 紫外熔融石英 | GSWPH-625-D12 | 550.00 | 符合标准 | 625nm | 350~610nm | 640~925nm | 12.50 | 紫外熔融石英 | 波长/ 4 @ 633 nm | 60/40 | +0.0/-0.1 | 2±0.2 | ±1% | Tavg>90% | OD4 | <1% | 0° | 透过率为50%的波长位置 | (λ(T80%) -λ(T10%))/λ(T10%) *100% | >90%
高品质介质短波通滤光片 中心波长=650nm 直径=12.50mm 紫外熔融石英 | GSWPH-650-D12 | 550.00 | 符合标准 | 650nm | 350~635nm | 665~960nm | 12.50 | 紫外熔融石英 | 波长/ 4 @ 633 nm | 60/40 | +0.0/-0.1 | 2±0.2 | ±1% | Tavg>90% | OD4 | <1% | 0° | 透过率为50%的波长位置 | (λ(T80%) -λ(T10%))/λ(T10%) *100% | >90%
高品质介质短波通滤光片 中心波长=675nm 直径=12.50mm 紫外熔融石英 | GSWPH-675-D12 | 550.00 | 符合标准 | 675nm | 350~660nm | 690~1000nm | 12.50 | 紫外熔融石英 | 波长/ 4 @ 633 nm | 60/40 | +0.0/-0.1 | 2±0.2 | ±1% | Tavg>90% | OD4 | <1% | 0° | 透过率为50%的波长位置 | (λ(T80%) -λ(T10%))/λ(T10%) *100% | >90%
高品质介质短波通滤光片 中心波长=700nm 直径=12.50mm 紫外熔融石英 | GSWPH-700-D12 | 550.00 | 符合标准 | 700nm | 400~685nm | 715~1050nm | 12.50 | 紫外熔融石英 | 波长/ 4 @ 633 nm | 60/40 | +0.0/-0.1 | 2±0.2 | ±1% | Tavg>90% | OD4 | <1% | 0° | 透过率为50%的波长位置 | (λ(T80%) -λ(T10%))/λ(T10%) *100% | >90%
高品质介质短波通滤光片 中心波长=725nm 直径=12.50mm 紫外熔融石英 | GSWPH-725-D12 | 550.00 | 符合标准 | 725nm | 400~710nm | 740~1090nm | 12.50 | 紫外熔融石英 | 波长/ 4 @ 633 nm | 60/40 | +0.0/-0.1 | 2±0.2 | ±1% | Tavg>90% | OD4 | <1% | 0° | 透过率为50%的波长位置 | (λ(T80%) -λ(T10%))/λ(T10%) *100% | >90%
高品质介质短波通滤光片 中心波长=750nm 直径=12.50mm 紫外熔融石英 | GSWPH-750-D12 | 550.00 | 符合标准 | 750nm | 400~735nm | 775~1125nm | 12.50 | 紫外熔融石英 | 波长/ 4 @ 633 nm | 60/40 | +0.0/-0.1 | 2±0.2 | ±1% | Tavg>90% | OD4 | <1% | 0° | 透过率为50%的波长位置 | (λ(T80%) -λ(T10%))/λ(T10%) *100% | >90%
高品质介质短波通滤光片 中心波长=775nm 直径=12.50mm 紫外熔融石英 | GSWPH-775-D12 | 550.00 | 符合标准 | 775nm | 400~760nm | 795~1155nm | 12.50 | 紫外熔融石英 | 波长/ 4 @ 633 nm | 60/40 | +0.0/-0.1 | 2±0.2 | ±1% | Tavg>90% | OD4 | <1% | 0° | 透过率为50%的波长位置 | (λ(T80%) -λ(T10%))/λ(T10%) *100% | >90%
高品质介质短波通滤光片 中心波长=800nm 直径=12.50mm 紫外熔融石英 | GSWPH-800-D12 | 550.00 | 符合标准 | 800nm | 400~785nm | 825~1190nm | 12.50 | 紫外熔融石英 | 波长/ 4 @ 633 nm | 60/40 | +0.0/-0.1 | 2±0.2 | ±1% | Tavg>90% | OD4 | <1% | 0° | 透过率为50%的波长位置 | (λ(T80%) -λ(T10%))/λ(T10%) *100% | >90%
高品质介质短波通滤光片 中心波长=825nm 直径=12.50mm 紫外熔融石英 | GSWPH-825-D12 | 550.00 | 符合标准 | 825nm | 400~810nm | 850~1190nm | 12.50 | 紫外熔融石英 | 波长/ 4 @ 633 nm | 60/40 | +0.0/-0.1 | 2±0.2 | ±1% | Tavg>90% | OD4 | <1% | 0° | 透过率为50%的波长位置 | (λ(T80%) -λ(T10%))/λ(T10%) *100% | >90%
高品质介质短波通滤光片 中心波长=850nm 直径=12.50mm 紫外熔融石英 | GSWPH-850-D12 | 550.00 | 符合标准 | 850nm | 400~835nm | 880~1190nm | 12.50 | 紫外熔融石英 | 波长/ 4 @ 633 nm | 60/40 | +0.0/-0.1 | 2±0.2 | ±1% | Tavg>90% | OD4 | <1% | 0° | 透过率为50%的波长位置 | (λ(T80%) -λ(T10%))/λ(T10%) *100% | >90%
高品质介质短波通滤光片 中心波长=875nm 直径=12.50mm 紫外熔融石英 | GSWPH-875-D12 | 550.00 | 符合标准 | 875nm | 425~860nm | 905~1220nm | 12.50 | 紫外熔融石英 | 波长/ 4 @ 633 nm | 60/40 | +0.0/-0.1 | 2±0.2 | ±1% | Tavg>90% | OD4 | <1% | 0° | 透过率为50%的波长位置 | (λ(T80%) -λ(T10%))/λ(T10%) *100% | >90%
高品质介质短波通滤光片 中心波长=900nm 直径=12.50mm 紫外熔融石英 | GSWPH-900-D12 | 550.00 | 符合标准 | 900nm | 425~885nm | 930~1250nm | 12.50 | 紫外熔融石英 | 波长/ 4 @ 633 nm | 60/40 | +0.0/-0.1 | 2±0.2 | ±1% | Tavg>90% | OD4 | <1% | 0° | 透过率为50%的波长位置 | (λ(T80%) -λ(T10%))/λ(T10%) *100% | >90%
高品质介质短波通滤光片 中心波长=925nm 直径=12.50mm 紫外熔融石英 | GSWPH-925-D12 | 550.00 | 符合标准 | 925nm | 445~910nm | 955~1290nm | 12.50 | 紫外熔融石英 | 波长/ 4 @ 633 nm | 60/40 | +0.0/-0.1 | 2±0.2 | ±1% | Tavg>90% | OD4 | <1% | 0° | 透过率为50%的波长位置 | (λ(T80%) -λ(T10%))/λ(T10%) *100% | >90%
高品质介质短波通滤光片 中心波长=950nm 直径=12.50mm 紫外熔融石英 | GSWPH-950-D12 | 550.00 | 符合标准 | 950nm | 450~935nm | 980~1325nm | 12.50 | 紫外熔融石英 | 波长/ 4 @ 633 nm | 60/40 | +0.0/-0.1 | 2±0.2 | ±1% | Tavg>90% | OD4 | <1% | 0° | 透过率为50%的波长位置 | (λ(T80%) -λ(T10%))/λ(T10%) *100% | >90%
高品质介质短波通滤光片 中心波长=975nm 直径=12.50mm 紫外熔融石英 | GSWPH-975-D12 | 550.00 | 符合标准 | 975nm | 465~960nm | 1005~1365nm | 12.50 | 紫外熔融石英 | 波长/ 4 @ 633 nm | 60/40 | +0.0/-0.1 | 2±0.2 | ±1% | Tavg>90% | OD4 | <1% | 0° | 透过率为50%的波长位置 | (λ(T80%) -λ(T10%))/λ(T10%) *100% | >90%
高品质介质短波通滤光片 中心波长=1000nm 直径=12.50mm 紫外熔融石英 | GSWPH-1000-D12 | 550.00 | 符合标准 | 1000nm | 465~985nm | 1035~1400nm | 12.50 | 紫外熔融石英 | 波长/ 4 @ 633 nm | 60/40 | +0.0/-0.1 | 2±0.2 | ±1% | Tavg>90% | OD4 | <1% | 0° | 透过率为50%的波长位置 | (λ(T80%) -λ(T10%))/λ(T10%) *100% | >90%
高品质介质短波通滤光片 中心波长=1025nm 直径=12.50mm 紫外熔融石英 | GSWPH-1025-D12 | 550.00 | 符合标准 | 1025nm | 490~1010nm | 1060~1430nm | 12.50 | 紫外熔融石英 | 波长/ 4 @ 633 nm | 60/40 | +0.0/-0.1 | 2±0.2 | ±1% | Tavg>90% | OD4 | <1% | 0° | 透过率为50%的波长位置 | (λ(T80%) -λ(T10%))/λ(T10%) *100% | >90%
高品质介质短波通滤光片 中心波长=1050nm 直径=12.50mm 紫外熔融石英 | GSWPH-1050-D12 | 550.00 | 符合标准 | 1050nm | 495~1035nm | 1085~1460nm | 12.50 | 紫外熔融石英 | 波长/ 4 @ 633 nm | 60/40 | +0.0/-0.1 | 2±0.2 | ±1% | Tavg>90% | OD4 | <1% | 0° | 透过率为50%的波长位置 | (λ(T80%) -λ(T10%))/λ(T10%) *100% | >90%
高品质介质短波通滤光片 中心波长=1075nm 直径=12.50mm 紫外熔融石英 | GSWPH-1075-D12 | 550.00 | 符合标准 | 1075nm | 505~1060nm | 1110~1495nm | 12.50 | 紫外熔融石英 | 波长/ 4 @ 633 nm | 60/40 | +0.0/-0.1 | 2±0.2 | ±1% | Tavg>90% | OD4 | <1% | 0° | 透过率为50%的波长位置 | (λ(T80%) -λ(T10%))/λ(T10%) *100% | >90%
高品质介质短波通滤光片 中心波长=1100nm 直径=12.50mm 紫外熔融石英 | GSWPH-1100-D12 | 550.00 | 符合标准 | 1100nm | 510~1085nm | 1140~1530nm | 12.50 | 紫外熔融石英 | 波长/ 4 @ 633 nm | 60/40 | +0.0/-0.1 | 2±0.2 | ±1% | Tavg>90% | OD4 | <1% | 0° | 透过率为50%的波长位置 | (λ(T80%) -λ(T10%))/λ(T10%) *100% | >90%
高品质介质短波通滤光片 中心波长=400nm 直径=25.00mm 紫外熔融石英 | GSWPH-400-D25 | 675.00 | 符合标准 | 400nm | 300~390nm | 415~610nm | 25.00 | 紫外熔融石英 | 波长/ 4 @ 633 nm | 60/40 | +0.0/-0.1 | 2±0.2 | ±1% | Tavg>90% | OD4 | <1% | 0° | 透过率为50%的波长位置 | (λ(T80%) -λ(T10%))/λ(T10%) *100% | >90%
高品质介质短波通滤光片 中心波长=425nm 直径=25.00mm 紫外熔融石英 | GSWPH-425-D25 | 675.00 | 符合标准 | 425nm | 300~415nm | 440~635nm | 25.00 | 紫外熔融石英 | 波长/ 4 @ 633 nm | 60/40 | +0.0/-0.1 | 2±0.2 | ±1% | Tavg>90% | OD4 | <1% | 0° | 透过率为50%的波长位置 | (λ(T80%) -λ(T10%))/λ(T10%) *100% | >90%
高品质介质短波通滤光片 中心波长=450nm 直径=25.00mm 紫外熔融石英 | GSWPH-450-D25 | 675.00 | 符合标准 | 450nm | 300~440nm | 465~660nm | 25.00 | 紫外熔融石英 | 波长/ 4 @ 633 nm | 60/40 | +0.0/-0.1 | 2±0.2 | ±1% | Tavg>90% | OD4 | <1% | 0° | 透过率为50%的波长位置 | (λ(T80%) -λ(T10%))/λ(T10%) *100% | >90%
高品质介质短波通滤光片 中心波长=475nm 直径=25.00mm 紫外熔融石英 | GSWPH-475-D25 | 675.00 | 符合标准 | 475nm | 300~465nm | 490~685nm | 25.00 | 紫外熔融石英 | 波长/ 4 @ 633 nm | 60/40 | +0.0/-0.1 | 2±0.2 | ±1% | Tavg>90% | OD4 | <1% | 0° | 透过率为50%的波长位置 | (λ(T80%) -λ(T10%))/λ(T10%) *100% | >90%
高品质介质短波通滤光片 中心波长=500nm 直径=25.00mm 紫外熔融石英 | GSWPH-500-D25 | 675.00 | 符合标准 | 500nm | 300~490nm | 515~715nm | 25.00 | 紫外熔融石英 | 波长/ 4 @ 633 nm | 60/40 | +0.0/-0.1 | 2±0.2 | ±1% | Tavg>90% | OD4 | <1% | 0° | 透过率为50%的波长位置 | (λ(T80%) -λ(T10%))/λ(T10%) *100% | >90%
高品质介质短波通滤光片 中心波长=525nm 直径=25.00mm 紫外熔融石英 | GSWPH-525-D25 | 675.00 | 符合标准 | 525nm | 300~515nm | 540~740nm | 25.00 | 紫外熔融石英 | 波长/ 4 @ 633 nm | 60/40 | +0.0/-0.1 | 2±0.2 | ±1% | Tavg>90% | OD4 | <1% | 0° | 透过率为50%的波长位置 | (λ(T80%) -λ(T10%))/λ(T10%) *100% | >90%
高品质介质短波通滤光片 中心波长=550nm 直径=25.00mm 紫外熔融石英 | GSWPH-550-D25 | 675.00 | 符合标准 | 550nm | 350~535nm | 565~825nm | 25.00 | 紫外熔融石英 | 波长/ 4 @ 633 nm | 60/40 | +0.0/-0.1 | 2±0.2 | ±1% | Tavg>90% | OD4 | <1% | 0° | 透过率为50%的波长位置 | (λ(T80%) -λ(T10%))/λ(T10%) *100% | >90%
高品质介质短波通滤光片 中心波长=575nm 直径=25.00mm 紫外熔融石英 | GSWPH-575-D25 | 675.00 | 符合标准 | 575nm | 350~560nm | 590~850nm | 25.00 | 紫外熔融石英 | 波长/ 4 @ 633 nm | 60/40 | +0.0/-0.1 | 2±0.2 | ±1% | Tavg>90% | OD4 | <1% | 0° | 透过率为50%的波长位置 | (λ(T80%) -λ(T10%))/λ(T10%) *100% | >90%
高品质介质短波通滤光片 中心波长=600nm 直径=25.00mm 紫外熔融石英 | GSWPH-600-D25 | 675.00 | 符合标准 | 600nm | 350~585nm | 615~900nm | 25.00 | 紫外熔融石英 | 波长/ 4 @ 633 nm | 60/40 | +0.0/-0.1 | 2±0.2 | ±1% | Tavg>90% | OD4 | <1% | 0° | 透过率为50%的波长位置 | (λ(T80%) -λ(T10%))/λ(T10%) *100% | >90%
高品质介质短波通滤光片 中心波长=625nm 直径=25.00mm 紫外熔融石英 | GSWPH-625-D25 | 675.00 | 符合标准 | 625nm | 350~610nm | 640~925nm | 25.00 | 紫外熔融石英 | 波长/ 4 @ 633 nm | 60/40 | +0.0/-0.1 | 2±0.2 | ±1% | Tavg>90% | OD4 | <1% | 0° | 透过率为50%的波长位置 | (λ(T80%) -λ(T10%))/λ(T10%) *100% | >90%
高品质介质短波通滤光片 中心波长=650nm 直径=25.00mm 紫外熔融石英 | GSWPH-650-D25 | 675.00 | 符合标准 | 650nm | 350~635nm | 665~960nm | 25.00 | 紫外熔融石英 | 波长/ 4 @ 633 nm | 60/40 | +0.0/-0.1 | 2±0.2 | ±1% | Tavg>90% | OD4 | <1% | 0° | 透过率为50%的波长位置 | (λ(T80%) -λ(T10%))/λ(T10%) *100% | >90%
高品质介质短波通滤光片 中心波长=675nm 直径=25.00mm 紫外熔融石英 | GSWPH-675-D25 | 675.00 | 符合标准 | 675nm | 350~660nm | 690~1000nm | 25.00 | 紫外熔融石英 | 波长/ 4 @ 633 nm | 60/40 | +0.0/-0.1 | 2±0.2 | ±1% | Tavg>90% | OD4 | <1% | 0° | 透过率为50%的波长位置 | (λ(T80%) -λ(T10%))/λ(T10%) *100% | >90%
高品质介质短波通滤光片 中心波长=700nm 直径=25.00mm 紫外熔融石英 | GSWPH-700-D25 | 675.00 | 符合标准 | 700nm | 400~685nm | 715~1050nm | 25.00 | 紫外熔融石英 | 波长/ 4 @ 633 nm | 60/40 | +0.0/-0.1 | 2±0.2 | ±1% | Tavg>90% | OD4 | <1% | 0° | 透过率为50%的波长位置 | (λ(T80%) -λ(T10%))/λ(T10%) *100% | >90%
高品质介质短波通滤光片 中心波长=725nm 直径=25.00mm 紫外熔融石英 | GSWPH-725-D25 | 675.00 | 符合标准 | 725nm | 400~710nm | 740~1090nm | 25.00 | 紫外熔融石英 | 波长/ 4 @ 633 nm | 60/40 | +0.0/-0.1 | 2±0.2 | ±1% | Tavg>90% | OD4 | <1% | 0° | 透过率为50%的波长位置 | (λ(T80%) -λ(T10%))/λ(T10%) *100% | >90%
高品质介质短波通滤光片 中心波长=750nm 直径=25.00mm 紫外熔融石英 | GSWPH-750-D25 | 675.00 | 符合标准 | 750nm | 400~735nm | 775~1125nm | 25.00 | 紫外熔融石英 | 波长/ 4 @ 633 nm | 60/40 | +0.0/-0.1 | 2±0.2 | ±1% | Tavg>90% | OD4 | <1% | 0° | 透过率为50%的波长位置 | (λ(T80%) -λ(T10%))/λ(T10%) *100% | >90%
高品质介质短波通滤光片 中心波长=775nm 直径=25.00mm 紫外熔融石英 | GSWPH-775-D25 | 675.00 | 符合标准 | 775nm | 400~760nm | 795~1155nm | 25.00 | 紫外熔融石英 | 波长/ 4 @ 633 nm | 60/40 | +0.0/-0.1 | 2±0.2 | ±1% | Tavg>90% | OD4 | <1% | 0° | 透过率为50%的波长位置 | (λ(T80%) -λ(T10%))/λ(T10%) *100% | >90%
高品质介质短波通滤光片 中心波长=800nm 直径=25.00mm 紫外熔融石英 | GSWPH-800-D25 | 675.00 | 符合标准 | 800nm | 400~785nm | 825~1190nm | 25.00 | 紫外熔融石英 | 波长/ 4 @ 633 nm | 60/40 | +0.0/-0.1 | 2±0.2 | ±1% | Tavg>90% | OD4 | <1% | 0° | 透过率为50%的波长位置 | (λ(T80%) -λ(T10%))/λ(T10%) *100% | >90%
高品质介质短波通滤光片 中心波长=825nm 直径=25.00mm 紫外熔融石英 | GSWPH-825-D25 | 675.00 | 符合标准 | 825nm | 400~810nm | 850~1190nm | 25.00 | 紫外熔融石英 | 波长/ 4 @ 633 nm | 60/40 | +0.0/-0.1 | 2±0.2 | ±1% | Tavg>90% | OD4 | <1% | 0° | 透过率为50%的波长位置 | (λ(T80%) -λ(T10%))/λ(T10%) *100% | >90%
高品质介质短波通滤光片 中心波长=850nm 直径=25.00mm 紫外熔融石英 | GSWPH-850-D25 | 675.00 | 符合标准 | 850nm | 400~835nm | 880~1190nm | 25.00 | 紫外熔融石英 | 波长/ 4 @ 633 nm | 60/40 | +0.0/-0.1 | 2±0.2 | ±1% | Tavg>90% | OD4 | <1% | 0° | 透过率为50%的波长位置 | (λ(T80%) -λ(T10%))/λ(T10%) *100% | >90%
高品质介质短波通滤光片 中心波长=875nm 直径=25.00mm 紫外熔融石英 | GSWPH-875-D25 | 675.00 | 符合标准 | 875nm | 425~860nm | 905~1220nm | 25.00 | 紫外熔融石英 | 波长/ 4 @ 633 nm | 60/40 | +0.0/-0.1 | 2±0.2 | ±1% | Tavg>90% | OD4 | <1% | 0° | 透过率为50%的波长位置 | (λ(T80%) -λ(T10%))/λ(T10%) *100% | >90%
高品质介质短波通滤光片 中心波长=900nm 直径=25.00mm 紫外熔融石英 | GSWPH-900-D25 | 675.00 | 符合标准 | 900nm | 425~885nm | 930~1250nm | 25.00 | 紫外熔融石英 | 波长/ 4 @ 633 nm | 60/40 | +0.0/-0.1 | 2±0.2 | ±1% | Tavg>90% | OD4 | <1% | 0° | 透过率为50%的波长位置 | (λ(T80%) -λ(T10%))/λ(T10%) *100% | >90%
高品质介质短波通滤光片 中心波长=925nm 直径=25.00mm 紫外熔融石英 | GSWPH-925-D25 | 675.00 | 符合标准 | 925nm | 445~910nm | 955~1290nm | 25.00 | 紫外熔融石英 | 波长/ 4 @ 633 nm | 60/40 | +0.0/-0.1 | 2±0.2 | ±1% | Tavg>90% | OD4 | <1% | 0° | 透过率为50%的波长位置 | (λ(T80%) -λ(T10%))/λ(T10%) *100% | >90%
高品质介质短波通滤光片 中心波长=950nm 直径=25.00mm 紫外熔融石英 | GSWPH-950-D25 | 675.00 | 符合标准 | 950nm | 450~935nm | 980~1325nm | 25.00 | 紫外熔融石英 | 波长/ 4 @ 633 nm | 60/40 | +0.0/-0.1 | 2±0.2 | ±1% | Tavg>90% | OD4 | <1% | 0° | 透过率为50%的波长位置 | (λ(T80%) -λ(T10%))/λ(T10%) *100% | >90%
高品质介质短波通滤光片 中心波长=975nm 直径=25.00mm 紫外熔融石英 | GSWPH-975-D25 | 675.00 | 符合标准 | 975nm | 465~960nm | 1005~1365nm | 25.00 | 紫外熔融石英 | 波长/ 4 @ 633 nm | 60/40 | +0.0/-0.1 | 2±0.2 | ±1% | Tavg>90% | OD4 | <1% | 0° | 透过率为50%的波长位置 | (λ(T80%) -λ(T10%))/λ(T10%) *100% | >90%
高品质介质短波通滤光片 中心波长=1000nm 直径=25.00mm 紫外熔融石英 | GSWPH-1000-D25 | 675.00 | 符合标准 | 1000nm | 465~985nm | 1035~1400nm | 25.00 | 紫外熔融石英 | 波长/ 4 @ 633 nm | 60/40 | +0.0/-0.1 | 2±0.2 | ±1% | Tavg>90% | OD4 | <1% | 0° | 透过率为50%的波长位置 | (λ(T80%) -λ(T10%))/λ(T10%) *100% | >90%
高品质介质短波通滤光片 中心波长=1025nm 直径=25.00mm 紫外熔融石英 | GSWPH-1025-D25 | 675.00 | 符合标准 | 1025nm | 490~1010nm | 1060~1430nm | 25.00 | 紫外熔融石英 | 波长/ 4 @ 633 nm | 60/40 | +0.0/-0.1 | 2±0.2 | ±1% | Tavg>90% | OD4 | <1% | 0° | 透过率为50%的波长位置 | (λ(T80%) -λ(T10%))/λ(T10%) *100% | >90%
高品质介质短波通滤光片 中心波长=1050nm 直径=25.00mm 紫外熔融石英 | GSWPH-1050-D25 | 675.00 | 符合标准 | 1050nm | 495~1035nm | 1085~1460nm | 25.00 | 紫外熔融石英 | 波长/ 4 @ 633 nm | 60/40 | +0.0/-0.1 | 2±0.2 | ±1% | Tavg>90% | OD4 | <1% | 0° | 透过率为50%的波长位置 | (λ(T80%) -λ(T10%))/λ(T10%) *100% | >90%
高品质介质短波通滤光片 中心波长=1075nm 直径=25.00mm 紫外熔融石英 | GSWPH-1075-D25 | 675.00 | 符合标准 | 1075nm | 505~1060nm | 1110~1495nm | 25.00 | 紫外熔融石英 | 波长/ 4 @ 633 nm | 60/40 | +0.0/-0.1 | 2±0.2 | ±1% | Tavg>90% | OD4 | <1% | 0° | 透过率为50%的波长位置 | (λ(T80%) -λ(T10%))/λ(T10%) *100% | >90%
高品质介质短波通滤光片 中心波长=1100nm 直径=25.00mm 紫外熔融石英 | GSWPH-1100-D25 | 675.00 | 符合标准 | 1100nm | 510~1085nm | 1140~1530nm | 25.00 | 紫外熔融石英 | 波长/ 4 @ 633 nm | 60/40 | +0.0/-0.1 | 2±0.2 | ±1% | Tavg>90% | OD4 | <1% | 0° | 透过率为50%的波长位置 | (λ(T80%) -λ(T10%))/λ(T10%) *100% | >90%
高品质介质短波通滤光片 中心波长=400nm 直径=50.00mm 紫外熔融石英 | GSWPH-400-D50 | 1250.00 | 符合标准 | 400nm | 300~390nm | 415~610nm | 50.00 | 紫外熔融石英 | 波长/ 4 @ 633 nm | 60/40 | +0.0/-0.1 | 2±0.2 | ±1% | Tavg>90% | OD4 | <1% | 0° | 透过率为50%的波长位置 | (λ(T80%) -λ(T10%))/λ(T10%) *100% | >90%
高品质介质短波通滤光片 中心波长=425nm 直径=50.00mm 紫外熔融石英 | GSWPH-425-D50 | 1250.00 | 符合标准 | 425nm | 300~415nm | 440~635nm | 50.00 | 紫外熔融石英 | 波长/ 4 @ 633 nm | 60/40 | +0.0/-0.1 | 2±0.2 | ±1% | Tavg>90% | OD4 | <1% | 0° | 透过率为50%的波长位置 | (λ(T80%) -λ(T10%))/λ(T10%) *100% | >90%
高品质介质短波通滤光片 中心波长=450nm 直径=50.00mm 紫外熔融石英 | GSWPH-450-D50 | 1250.00 | 符合标准 | 450nm | 300~440nm | 465~660nm | 50.00 | 紫外熔融石英 | 波长/ 4 @ 633 nm | 60/40 | +0.0/-0.1 | 2±0.2 | ±1% | Tavg>90% | OD4 | <1% | 0° | 透过率为50%的波长位置 | (λ(T80%) -λ(T10%))/λ(T10%) *100% | >90%
高品质介质短波通滤光片 中心波长=475nm 直径=50.00mm 紫外熔融石英 | GSWPH-475-D50 | 1250.00 | 符合标准 | 475nm | 300~465nm | 490~685nm | 50.00 | 紫外熔融石英 | 波长/ 4 @ 633 nm | 60/40 | +0.0/-0.1 | 2±0.2 | ±1% | Tavg>90% | OD4 | <1% | 0° | 透过率为50%的波长位置 | (λ(T80%) -λ(T10%))/λ(T10%) *100% | >90%
高品质介质短波通滤光片 中心波长=500nm 直径=50.00mm 紫外熔融石英 | GSWPH-500-D50 | 1250.00 | 符合标准 | 500nm | 300~490nm | 515~715nm | 50.00 | 紫外熔融石英 | 波长/ 4 @ 633 nm | 60/40 | +0.0/-0.1 | 2±0.2 | ±1% | Tavg>90% | OD4 | <1% | 0° | 透过率为50%的波长位置 | (λ(T80%) -λ(T10%))/λ(T10%) *100% | >90%
高品质介质短波通滤光片 中心波长=525nm 直径=50.00mm 紫外熔融石英 | GSWPH-525-D50 | 1250.00 | 符合标准 | 525nm | 300~515nm | 540~740nm | 50.00 | 紫外熔融石英 | 波长/ 4 @ 633 nm | 60/40 | +0.0/-0.1 | 2±0.2 | ±1% | Tavg>90% | OD4 | <1% | 0° | 透过率为50%的波长位置 | (λ(T80%) -λ(T10%))/λ(T10%) *100% | >90%
高品质介质短波通滤光片 中心波长=550nm 直径=50.00mm 紫外熔融石英 | GSWPH-550-D50 | 1250.00 | 符合标准 | 550nm | 350~535nm | 565~825nm | 50.00 | 紫外熔融石英 | 波长/ 4 @ 633 nm | 60/40 | +0.0/-0.1 | 2±0.2 | ±1% | Tavg>90% | OD4 | <1% | 0° | 透过率为50%的波长位置 | (λ(T80%) -λ(T10%))/λ(T10%) *100% | >90%
高品质介质短波通滤光片 中心波长=575nm 直径=50.00mm 紫外熔融石英 | GSWPH-575-D50 | 1250.00 | 符合标准 | 575nm | 350~560nm | 590~850nm | 50.00 | 紫外熔融石英 | 波长/ 4 @ 633 nm | 60/40 | +0.0/-0.1 | 2±0.2 | ±1% | Tavg>90% | OD4 | <1% | 0° | 透过率为50%的波长位置 | (λ(T80%) -λ(T10%))/λ(T10%) *100% | >90%
高品质介质短波通滤光片 中心波长=600nm 直径=50.00mm 紫外熔融石英 | GSWPH-600-D50 | 1250.00 | 符合标准 | 600nm | 350~585nm | 615~900nm | 50.00 | 紫外熔融石英 | 波长/ 4 @ 633 nm | 60/40 | +0.0/-0.1 | 2±0.2 | ±1% | Tavg>90% | OD4 | <1% | 0° | 透过率为50%的波长位置 | (λ(T80%) -λ(T10%))/λ(T10%) *100% | >90%
高品质介质短波通滤光片 中心波长=625nm 直径=50.00mm 紫外熔融石英 | GSWPH-625-D50 | 1250.00 | 符合标准 | 625nm | 350~610nm | 640~925nm | 50.00 | 紫外熔融石英 | 波长/ 4 @ 633 nm | 60/40 | +0.0/-0.1 | 2±0.2 | ±1% | Tavg>90% | OD4 | <1% | 0° | 透过率为50%的波长位置 | (λ(T80%) -λ(T10%))/λ(T10%) *100% | >90%
高品质介质短波通滤光片 中心波长=650nm 直径=50.00mm 紫外熔融石英 | GSWPH-650-D50 | 1250.00 | 符合标准 | 650nm | 350~635nm | 665~960nm | 50.00 | 紫外熔融石英 | 波长/ 4 @ 633 nm | 60/40 | +0.0/-0.1 | 2±0.2 | ±1% | Tavg>90% | OD4 | <1% | 0° | 透过率为50%的波长位置 | (λ(T80%) -λ(T10%))/λ(T10%) *100% | >90%
高品质介质短波通滤光片 中心波长=675nm 直径=50.00mm 紫外熔融石英 | GSWPH-675-D50 | 1250.00 | 符合标准 | 675nm | 350~660nm | 690~1000nm | 50.00 | 紫外熔融石英 | 波长/ 4 @ 633 nm | 60/40 | +0.0/-0.1 | 2±0.2 | ±1% | Tavg>90% | OD4 | <1% | 0° | 透过率为50%的波长位置 | (λ(T80%) -λ(T10%))/λ(T10%) *100% | >90%
高品质介质短波通滤光片 中心波长=700nm 直径=50.00mm 紫外熔融石英 | GSWPH-700-D50 | 1250.00 | 符合标准 | 700nm | 400~685nm | 715~1050nm | 50.00 | 紫外熔融石英 | 波长/ 4 @ 633 nm | 60/40 | +0.0/-0.1 | 2±0.2 | ±1% | Tavg>90% | OD4 | <1% | 0° | 透过率为50%的波长位置 | (λ(T80%) -λ(T10%))/λ(T10%) *100% | >90%
高品质介质短波通滤光片 中心波长=725nm 直径=50.00mm 紫外熔融石英 | GSWPH-725-D50 | 1250.00 | 符合标准 | 725nm | 400~710nm | 740~1090nm | 50.00 | 紫外熔融石英 | 波长/ 4 @ 633 nm | 60/40 | +0.0/-0.1 | 2±0.2 | ±1% | Tavg>90% | OD4 | <1% | 0° | 透过率为50%的波长位置 | (λ(T80%) -λ(T10%))/λ(T10%) *100% | >90%
高品质介质短波通滤光片 中心波长=750nm 直径=50.00mm 紫外熔融石英 | GSWPH-750-D50 | 1250.00 | 符合标准 | 750nm | 400~735nm | 775~1125nm | 50.00 | 紫外熔融石英 | 波长/ 4 @ 633 nm | 60/40 | +0.0/-0.1 | 2±0.2 | ±1% | Tavg>90% | OD4 | <1% | 0° | 透过率为50%的波长位置 | (λ(T80%) -λ(T10%))/λ(T10%) *100% | >90%
高品质介质短波通滤光片 中心波长=775nm 直径=50.00mm 紫外熔融石英 | GSWPH-775-D50 | 1250.00 | 符合标准 | 775nm | 400~760nm | 795~1155nm | 50.00 | 紫外熔融石英 | 波长/ 4 @ 633 nm | 60/40 | +0.0/-0.1 | 2±0.2 | ±1% | Tavg>90% | OD4 | <1% | 0° | 透过率为50%的波长位置 | (λ(T80%) -λ(T10%))/λ(T10%) *100% | >90%
高品质介质短波通滤光片 中心波长=800nm 直径=50.00mm 紫外熔融石英 | GSWPH-800-D50 | 1250.00 | 符合标准 | 800nm | 400~785nm | 825~1190nm | 50.00 | 紫外熔融石英 | 波长/ 4 @ 633 nm | 60/40 | +0.0/-0.1 | 2±0.2 | ±1% | Tavg>90% | OD4 | <1% | 0° | 透过率为50%的波长位置 | (λ(T80%) -λ(T10%))/λ(T10%) *100% | >90%
高品质介质短波通滤光片 中心波长=825nm 直径=50.00mm 紫外熔融石英 | GSWPH-825-D50 | 1250.00 | 符合标准 | 825nm | 400~810nm | 850~1190nm | 50.00 | 紫外熔融石英 | 波长/ 4 @ 633 nm | 60/40 | +0.0/-0.1 | 2±0.2 | ±1% | Tavg>90% | OD4 | <1% | 0° | 透过率为50%的波长位置 | (λ(T80%) -λ(T10%))/λ(T10%) *100% | >90%
高品质介质短波通滤光片 中心波长=850nm 直径=50.00mm 紫外熔融石英 | GSWPH-850-D50 | 1250.00 | 符合标准 | 850nm | 400~835nm | 880~1190nm | 50.00 | 紫外熔融石英 | 波长/ 4 @ 633 nm | 60/40 | +0.0/-0.1 | 2±0.2 | ±1% | Tavg>90% | OD4 | <1% | 0° | 透过率为50%的波长位置 | (λ(T80%) -λ(T10%))/λ(T10%) *100% | >90%
高品质介质短波通滤光片 中心波长=875nm 直径=50.00mm 紫外熔融石英 | GSWPH-875-D50 | 1250.00 | 符合标准 | 875nm | 425~860nm | 905~1220nm | 50.00 | 紫外熔融石英 | 波长/ 4 @ 633 nm | 60/40 | +0.0/-0.1 | 2±0.2 | ±1% | Tavg>90% | OD4 | <1% | 0° | 透过率为50%的波长位置 | (λ(T80%) -λ(T10%))/λ(T10%) *100% | >90%
高品质介质短波通滤光片 中心波长=900nm 直径=50.00mm 紫外熔融石英 | GSWPH-900-D50 | 1250.00 | 符合标准 | 900nm | 425~885nm | 930~1250nm | 50.00 | 紫外熔融石英 | 波长/ 4 @ 633 nm | 60/40 | +0.0/-0.1 | 2±0.2 | ±1% | Tavg>90% | OD4 | <1% | 0° | 透过率为50%的波长位置 | (λ(T80%) -λ(T10%))/λ(T10%) *100% | >90%
高品质介质短波通滤光片 中心波长=925nm 直径=50.00mm 紫外熔融石英 | GSWPH-925-D50 | 1250.00 | 符合标准 | 925nm | 445~910nm | 955~1290nm | 50.00 | 紫外熔融石英 | 波长/ 4 @ 633 nm | 60/40 | +0.0/-0.1 | 2±0.2 | ±1% | Tavg>90% | OD4 | <1% | 0° | 透过率为50%的波长位置 | (λ(T80%) -λ(T10%))/λ(T10%) *100% | >90%
高品质介质短波通滤光片 中心波长=950nm 直径=50.00mm 紫外熔融石英 | GSWPH-950-D50 | 1250.00 | 符合标准 | 950nm | 450~935nm | 980~1325nm | 50.00 | 紫外熔融石英 | 波长/ 4 @ 633 nm | 60/40 | +0.0/-0.1 | 2±0.2 | ±1% | Tavg>90% | OD4 | <1% | 0° | 透过率为50%的波长位置 | (λ(T80%) -λ(T10%))/λ(T10%) *100% | >90%
高品质介质短波通滤光片 中心波长=975nm 直径=50.00mm 紫外熔融石英 | GSWPH-975-D50 | 1250.00 | 符合标准 | 975nm | 465~960nm | 1005~1365nm | 50.00 | 紫外熔融石英 | 波长/ 4 @ 633 nm | 60/40 | +0.0/-0.1 | 2±0.2 | ±1% | Tavg>90% | OD4 | <1% | 0° | 透过率为50%的波长位置 | (λ(T80%) -λ(T10%))/λ(T10%) *100% | >90%
高品质介质短波通滤光片 中心波长=1000nm 直径=50.00mm 紫外熔融石英 | GSWPH-1000-D50 | 1250.00 | 符合标准 | 1000nm | 465~985nm | 1035~1400nm | 50.00 | 紫外熔融石英 | 波长/ 4 @ 633 nm | 60/40 | +0.0/-0.1 | 2±0.2 | ±1% | Tavg>90% | OD4 | <1% | 0° | 透过率为50%的波长位置 | (λ(T80%) -λ(T10%))/λ(T10%) *100% | >90%
高品质介质短波通滤光片 中心波长=1025nm 直径=50.00mm 紫外熔融石英 | GSWPH-1025-D50 | 1250.00 | 符合标准 | 1025nm | 490~1010nm | 1060~1430nm | 50.00 | 紫外熔融石英 | 波长/ 4 @ 633 nm | 60/40 | +0.0/-0.1 | 2±0.2 | ±1% | Tavg>90% | OD4 | <1% | 0° | 透过率为50%的波长位置 | (λ(T80%) -λ(T10%))/λ(T10%) *100% | >90%
高品质介质短波通滤光片 中心波长=1050nm 直径=50.00mm 紫外熔融石英 | GSWPH-1050-D50 | 1250.00 | 符合标准 | 1050nm | 495~1035nm | 1085~1460nm | 50.00 | 紫外熔融石英 | 波长/ 4 @ 633 nm | 60/40 | +0.0/-0.1 | 2±0.2 | ±1% | Tavg>90% | OD4 | <1% | 0° | 透过率为50%的波长位置 | (λ(T80%) -λ(T10%))/λ(T10%) *100% | >90%
高品质介质短波通滤光片 中心波长=1075nm 直径=50.00mm 紫外熔融石英 | GSWPH-1075-D50 | 1250.00 | 符合标准 | 1075nm | 505~1060nm | 1110~1495nm | 50.00 | 紫外熔融石英 | 波长/ 4 @ 633 nm | 60/40 | +0.0/-0.1 | 2±0.2 | ±1% | Tavg>90% | OD4 | <1% | 0° | 透过率为50%的波长位置 | (λ(T80%) -λ(T10%))/λ(T10%) *100% | >90%
高品质介质短波通滤光片 中心波长=1100nm 直径=50.00mm 紫外熔融石英 | GSWPH-1100-D50 | 1250.00 | 符合标准 | 1100nm | 510~1085nm | 1140~1530nm | 50.00 | 紫外熔融石英 | 波长/ 4 @ 633 nm | 60/40 | +0.0/-0.1 | 2±0.2 | ±1% | Tavg>90% | OD4 | <1% | 0° | 透过率为50%的波长位置 | (λ(T80%) -λ(T10%))/λ(T10%) *100% | >90%