## 吸收型中性密度滤光片_规格属性
产品名称 | 产品编码 | 含税价格 | RoHS | 光密度值(OD) | 透过率 T(%) | 厚度(mm) | 直径D(mm) | 材料 | 透过波前误差 | 平行差 | 表面光洁度 | 尺寸误差(mm) | 厚度公差(mm) | 应用波长范围 | *光密度误差 | 有效孔径 | *光密度(OD)
吸收型中性密度滤光片 OD=0.1 尺寸=12.50mm 中性灰色玻璃 | GANF-D12-001 | 75.00 | 符合标准 | 0.1 | 79% | 1.33 | 12.50 | 中性灰色玻璃 | 波长/ 4 @ 633 nm | ＜1分 | 60/40 | +0.0/-0.2 | ±0.5 | 400~700nm | ±5% @633nm | >90% | OD= -log(T/100)其中T是滤光片的光谱透过率
吸收型中性密度滤光片 OD=0.15 尺寸=12.50mm 中性灰色玻璃 | GANF-D12-001A | 75.00 | 符合标准 | 0.15 | 70% | 2.37 | 12.50 | 中性灰色玻璃 | 波长/ 4 @ 633 nm | ＜1分 | 60/40 | +0.0/-0.2 | ±0.5 | 400~700nm | ±5% @633nm | >90% | OD= -log(T/100)其中T是滤光片的光谱透过率
吸收型中性密度滤光片 OD=0.2 尺寸=12.50mm 中性灰色玻璃 | GANF-D12-002 | 75.00 | 符合标准 | 0.2 | 63% | 1.52 | 12.50 | 中性灰色玻璃 | 波长/ 4 @ 633 nm | ＜1分 | 60/40 | +0.0/-0.2 | ±0.5 | 400~700nm | ±5% @633nm | >90% | OD= -log(T/100)其中T是滤光片的光谱透过率
吸收型中性密度滤光片 OD=0.3 尺寸=12.50mm 中性灰色玻璃 | GANF-D12-003 | 75.00 | 符合标准 | 0.3 | 50% | 2.44 | 12.50 | 中性灰色玻璃 | 波长/ 4 @ 633 nm | ＜1分 | 60/40 | +0.0/-0.2 | ±0.5 | 400~700nm | ±5% @633nm | >90% | OD= -log(T/100)其中T是滤光片的光谱透过率
吸收型中性密度滤光片 OD=0.4 尺寸=12.50mm 中性灰色玻璃 | GANF-D12-004 | 75.00 | 符合标准 | 0.4 | 40% | 1.36 | 12.50 | 中性灰色玻璃 | 波长/ 4 @ 633 nm | ＜1分 | 60/40 | +0.0/-0.2 | ±0.5 | 400~700nm | ±5% @633nm | >90% | OD= -log(T/100)其中T是滤光片的光谱透过率
吸收型中性密度滤光片 OD=0.5 尺寸=12.50mm 中性灰色玻璃 | GANF-D12-005 | 75.00 | 符合标准 | 0.5 | 32% | 1.74 | 12.50 | 中性灰色玻璃 | 波长/ 4 @ 633 nm | ＜1分 | 60/40 | +0.0/-0.2 | ±0.5 | 400~700nm | ±5% @633nm | >90% | OD= -log(T/100)其中T是滤光片的光谱透过率
吸收型中性密度滤光片 OD=0.6 尺寸=12.50mm 中性灰色玻璃 | GANF-D12-006 | 75.00 | 符合标准 | 0.6 | 25% | 2.11 | 12.50 | 中性灰色玻璃 | 波长/ 4 @ 633 nm | ＜1分 | 60/40 | +0.0/-0.2 | ±0.5 | 400~700nm | ±5% @633nm | >90% | OD= -log(T/100)其中T是滤光片的光谱透过率
吸收型中性密度滤光片 OD=0.7 尺寸=12.50mm 中性灰色玻璃 | GANF-D12-007 | 75.00 | 符合标准 | 0.7 | 20% | 1.40 | 12.50 | 中性灰色玻璃 | 波长/ 4 @ 633 nm | ＜1分 | 60/40 | +0.0/-0.2 | ±0.5 | 400~700nm | ±5% @633nm | >90% | OD= -log(T/100)其中T是滤光片的光谱透过率
吸收型中性密度滤光片 OD=0.9 尺寸=12.50mm 中性灰色玻璃 | GANF-D12-009 | 75.00 | 符合标准 | 0.9 | 12.50% | 1.82 | 12.50 | 中性灰色玻璃 | 波长/ 4 @ 633 nm | ＜1分 | 60/40 | +0.0/-0.2 | ±0.5 | 400~700nm | ±5% @633nm | >90% | OD= -log(T/100)其中T是滤光片的光谱透过率
吸收型中性密度滤光片 OD=1 尺寸=12.50mm 中性灰色玻璃 | GANF-D12-010 | 75.00 | 符合标准 | 1.0 | 10% | 2.03 | 12.50 | 中性灰色玻璃 | 波长/ 4 @ 633 nm | ＜1分 | 60/40 | +0.0/-0.2 | ±0.5 | 400~700nm | ±5% @633nm | >90% | OD= -log(T/100)其中T是滤光片的光谱透过率
吸收型中性密度滤光片 OD=1.3 尺寸=12.50mm 中性灰色玻璃 | GANF-D12-013 | 75.00 | 符合标准 | 1.3 | 5% | 2.30 | 12.50 | 中性灰色玻璃 | 波长/ 4 @ 633 nm | ＜1分 | 60/40 | +0.0/-0.2 | ±0.5 | 400~700nm | ±5% @633nm | >90% | OD= -log(T/100)其中T是滤光片的光谱透过率
吸收型中性密度滤光片 OD=2 尺寸=12.50mm 中性灰色玻璃 | GANF-D12-020 | 75.00 | 符合标准 | 2.0 | 1% | 1.25 | 12.50 | 中性灰色玻璃 | 波长/ 4 @ 633 nm | ＜1分 | 60/40 | +0.0/-0.2 | ±0.5 | 400~700nm | ±5% @633nm | >90% | OD= -log(T/100)其中T是滤光片的光谱透过率
吸收型中性密度滤光片 OD=3 尺寸=12.50mm 中性灰色玻璃 | GANF-D12-030 | 75.00 | 符合标准 | 3.0 | 0.1% | 1.89 | 12.50 | 中性灰色玻璃 | 波长/ 4 @ 633 nm | ＜1分 | 60/40 | +0.0/-0.2 | ±0.5 | 400~700nm | ±5% @633nm | >90% | OD= -log(T/100)其中T是滤光片的光谱透过率
吸收型中性密度滤光片 OD=4 尺寸=12.50mm 中性灰色玻璃 | GANF-D12-040 | 75.00 | 符合标准 | 4.0 | 0.01% | 1.25 | 12.50 | 中性灰色玻璃 | 波长/ 4 @ 633 nm | ＜1分 | 60/40 | +0.0/-0.2 | ±0.5 | 400~700nm | ±5% @633nm | >90% | OD= -log(T/100)其中T是滤光片的光谱透过率
吸收型中性密度滤光片 OD=0.1 尺寸=25.00mm 中性灰色玻璃 | GANF-D25-001 | 135.00 | 符合标准 | 0.1 | 79% | 1.33 | 25.00 | 中性灰色玻璃 | 波长/ 4 @ 633 nm | ＜1分 | 60/40 | +0.0/-0.2 | ±0.5 | 400~700nm | ±5% @633nm | >90% | OD= -log(T/100)其中T是滤光片的光谱透过率
吸收型中性密度滤光片 OD=0.15 尺寸=25.00mm 中性灰色玻璃 | GANF-D25-001A | 135.00 | 符合标准 | 0.15 | 70% | 2.37 | 25.00 | 中性灰色玻璃 | 波长/ 4 @ 633 nm | ＜1分 | 60/40 | +0.0/-0.2 | ±0.5 | 400~700nm | ±5% @633nm | >90% | OD= -log(T/100)其中T是滤光片的光谱透过率
吸收型中性密度滤光片 OD=0.2 尺寸=25.00mm 中性灰色玻璃 | GANF-D25-002 | 135.00 | 符合标准 | 0.2 | 63% | 1.52 | 25.00 | 中性灰色玻璃 | 波长/ 4 @ 633 nm | ＜1分 | 60/40 | +0.0/-0.2 | ±0.5 | 400~700nm | ±5% @633nm | >90% | OD= -log(T/100)其中T是滤光片的光谱透过率
吸收型中性密度滤光片 OD=0.3 尺寸=25.00mm 中性灰色玻璃 | GANF-D25-003 | 135.00 | 符合标准 | 0.3 | 50% | 2.44 | 25.00 | 中性灰色玻璃 | 波长/ 4 @ 633 nm | ＜1分 | 60/40 | +0.0/-0.2 | ±0.5 | 400~700nm | ±5% @633nm | >90% | OD= -log(T/100)其中T是滤光片的光谱透过率
吸收型中性密度滤光片 OD=0.4 尺寸=25.00mm 中性灰色玻璃 | GANF-D25-004 | 135.00 | 符合标准 | 0.4 | 40% | 1.36 | 25.00 | 中性灰色玻璃 | 波长/ 4 @ 633 nm | ＜1分 | 60/40 | +0.0/-0.2 | ±0.5 | 400~700nm | ±5% @633nm | >90% | OD= -log(T/100)其中T是滤光片的光谱透过率
吸收型中性密度滤光片 OD=0.5 尺寸=25.00mm 中性灰色玻璃 | GANF-D25-005 | 135.00 | 符合标准 | 0.5 | 32% | 1.74 | 25.00 | 中性灰色玻璃 | 波长/ 4 @ 633 nm | ＜1分 | 60/40 | +0.0/-0.2 | ±0.5 | 400~700nm | ±5% @633nm | >90% | OD= -log(T/100)其中T是滤光片的光谱透过率
吸收型中性密度滤光片 OD=0.6 尺寸=25.00mm 中性灰色玻璃 | GANF-D25-006 | 135.00 | 符合标准 | 0.6 | 25% | 2.11 | 25.00 | 中性灰色玻璃 | 波长/ 4 @ 633 nm | ＜1分 | 60/40 | +0.0/-0.2 | ±0.5 | 400~700nm | ±5% @633nm | >90% | OD= -log(T/100)其中T是滤光片的光谱透过率
吸收型中性密度滤光片 OD=0.7 尺寸=25.00mm 中性灰色玻璃 | GANF-D25-007 | 135.00 | 符合标准 | 0.7 | 20% | 1.40 | 25.00 | 中性灰色玻璃 | 波长/ 4 @ 633 nm | ＜1分 | 60/40 | +0.0/-0.2 | ±0.5 | 400~700nm | ±5% @633nm | >90% | OD= -log(T/100)其中T是滤光片的光谱透过率
吸收型中性密度滤光片 OD=0.9 尺寸=25.00mm 中性灰色玻璃 | GANF-D25-009 | 135.00 | 符合标准 | 0.9 | 12.50% | 1.82 | 25.00 | 中性灰色玻璃 | 波长/ 4 @ 633 nm | ＜1分 | 60/40 | +0.0/-0.2 | ±0.5 | 400~700nm | ±5% @633nm | >90% | OD= -log(T/100)其中T是滤光片的光谱透过率
吸收型中性密度滤光片 OD=1 尺寸=25.00mm 中性灰色玻璃 | GANF-D25-010 | 135.00 | 符合标准 | 1.0 | 10% | 2.03 | 25.00 | 中性灰色玻璃 | 波长/ 4 @ 633 nm | ＜1分 | 60/40 | +0.0/-0.2 | ±0.5 | 400~700nm | ±5% @633nm | >90% | OD= -log(T/100)其中T是滤光片的光谱透过率
吸收型中性密度滤光片 OD=1.3 尺寸=25.00mm 中性灰色玻璃 | GANF-D25-013 | 135.00 | 符合标准 | 1.3 | 5% | 2.30 | 25.00 | 中性灰色玻璃 | 波长/ 4 @ 633 nm | ＜1分 | 60/40 | +0.0/-0.2 | ±0.5 | 400~700nm | ±5% @633nm | >90% | OD= -log(T/100)其中T是滤光片的光谱透过率
吸收型中性密度滤光片 OD=2 尺寸=25.00mm 中性灰色玻璃 | GANF-D25-020 | 135.00 | 符合标准 | 2.0 | 1% | 1.25 | 25.00 | 中性灰色玻璃 | 波长/ 4 @ 633 nm | ＜1分 | 60/40 | +0.0/-0.2 | ±0.5 | 400~700nm | ±5% @633nm | >90% | OD= -log(T/100)其中T是滤光片的光谱透过率
吸收型中性密度滤光片 OD=3 尺寸=25.00mm 中性灰色玻璃 | GANF-D25-030 | 135.00 | 符合标准 | 3.0 | 0.1% | 1.89 | 25.00 | 中性灰色玻璃 | 波长/ 4 @ 633 nm | ＜1分 | 60/40 | +0.0/-0.2 | ±0.5 | 400~700nm | ±5% @633nm | >90% | OD= -log(T/100)其中T是滤光片的光谱透过率
吸收型中性密度滤光片 OD=4 尺寸=25.00mm 中性灰色玻璃 | GANF-D25-040 | 135.00 | 符合标准 | 4.0 | 0.01% | 1.25 | 25.00 | 中性灰色玻璃 | 波长/ 4 @ 633 nm | ＜1分 | 60/40 | +0.0/-0.2 | ±0.5 | 400~700nm | ±5% @633nm | >90% | OD= -log(T/100)其中T是滤光片的光谱透过率
吸收型中性密度滤光片 OD=0.1 尺寸=50.00mm 中性灰色玻璃 | GANF-D50-001 | 350.00 | 符合标准 | 0.1 | 79% | 1.33 | 50.00 | 中性灰色玻璃 | 波长/ 4 @ 633 nm | ＜1分 | 60/40 | +0.0/-0.2 | ±0.5 | 400~700nm | ±5% @633nm | >90% | OD= -log(T/100)其中T是滤光片的光谱透过率
吸收型中性密度滤光片 OD=0.15 尺寸=50.00mm 中性灰色玻璃 | GANF-D50-001A | 350.00 | 符合标准 | 0.15 | 70% | 2.37 | 50.00 | 中性灰色玻璃 | 波长/ 4 @ 633 nm | ＜1分 | 60/40 | +0.0/-0.2 | ±0.5 | 400~700nm | ±5% @633nm | >90% | OD= -log(T/100)其中T是滤光片的光谱透过率
吸收型中性密度滤光片 OD=0.2 尺寸=50.00mm 中性灰色玻璃 | GANF-D50-002 | 350.00 | 符合标准 | 0.2 | 63% | 1.52 | 50.00 | 中性灰色玻璃 | 波长/ 4 @ 633 nm | ＜1分 | 60/40 | +0.0/-0.2 | ±0.5 | 400~700nm | ±5% @633nm | >90% | OD= -log(T/100)其中T是滤光片的光谱透过率
吸收型中性密度滤光片 OD=0.3 尺寸=50.00mm 中性灰色玻璃 | GANF-D50-003 | 350.00 | 符合标准 | 0.3 | 50% | 2.44 | 50.00 | 中性灰色玻璃 | 波长/ 4 @ 633 nm | ＜1分 | 60/40 | +0.0/-0.2 | ±0.5 | 400~700nm | ±5% @633nm | >90% | OD= -log(T/100)其中T是滤光片的光谱透过率
吸收型中性密度滤光片 OD=0.4 尺寸=50.00mm 中性灰色玻璃 | GANF-D50-004 | 350.00 | 符合标准 | 0.4 | 40% | 1.36 | 50.00 | 中性灰色玻璃 | 波长/ 4 @ 633 nm | ＜1分 | 60/40 | +0.0/-0.2 | ±0.5 | 400~700nm | ±5% @633nm | >90% | OD= -log(T/100)其中T是滤光片的光谱透过率
吸收型中性密度滤光片 OD=0.5 尺寸=50.00mm 中性灰色玻璃 | GANF-D50-005 | 350.00 | 符合标准 | 0.5 | 32% | 1.74 | 50.00 | 中性灰色玻璃 | 波长/ 4 @ 633 nm | ＜1分 | 60/40 | +0.0/-0.2 | ±0.5 | 400~700nm | ±5% @633nm | >90% | OD= -log(T/100)其中T是滤光片的光谱透过率
吸收型中性密度滤光片 OD=0.6 尺寸=50.00mm 中性灰色玻璃 | GANF-D50-006 | 350.00 | 符合标准 | 0.6 | 25% | 2.11 | 50.00 | 中性灰色玻璃 | 波长/ 4 @ 633 nm | ＜1分 | 60/40 | +0.0/-0.2 | ±0.5 | 400~700nm | ±5% @633nm | >90% | OD= -log(T/100)其中T是滤光片的光谱透过率
吸收型中性密度滤光片 OD=0.7 尺寸=50.00mm 中性灰色玻璃 | GANF-D50-007 | 350.00 | 符合标准 | 0.7 | 20% | 1.40 | 50.00 | 中性灰色玻璃 | 波长/ 4 @ 633 nm | ＜1分 | 60/40 | +0.0/-0.2 | ±0.5 | 400~700nm | ±5% @633nm | >90% | OD= -log(T/100)其中T是滤光片的光谱透过率
吸收型中性密度滤光片 OD=0.9 尺寸=50.00mm 中性灰色玻璃 | GANF-D50-009 | 350.00 | 符合标准 | 0.9 | 12.50% | 1.82 | 50.00 | 中性灰色玻璃 | 波长/ 4 @ 633 nm | ＜1分 | 60/40 | +0.0/-0.2 | ±0.5 | 400~700nm | ±5% @633nm | >90% | OD= -log(T/100)其中T是滤光片的光谱透过率
吸收型中性密度滤光片 OD=1 尺寸=50.00mm 中性灰色玻璃 | GANF-D50-010 | 350.00 | 符合标准 | 1.0 | 10% | 2.03 | 50.00 | 中性灰色玻璃 | 波长/ 4 @ 633 nm | ＜1分 | 60/40 | +0.0/-0.2 | ±0.5 | 400~700nm | ±5% @633nm | >90% | OD= -log(T/100)其中T是滤光片的光谱透过率
吸收型中性密度滤光片 OD=1.3 尺寸=50.00mm 中性灰色玻璃 | GANF-D50-013 | 350.00 | 符合标准 | 1.3 | 5% | 2.30 | 50.00 | 中性灰色玻璃 | 波长/ 4 @ 633 nm | ＜1分 | 60/40 | +0.0/-0.2 | ±0.5 | 400~700nm | ±5% @633nm | >90% | OD= -log(T/100)其中T是滤光片的光谱透过率
吸收型中性密度滤光片 OD=2 尺寸=50.00mm 中性灰色玻璃 | GANF-D50-020 | 350.00 | 符合标准 | 2.0 | 1% | 1.25 | 50.00 | 中性灰色玻璃 | 波长/ 4 @ 633 nm | ＜1分 | 60/40 | +0.0/-0.2 | ±0.5 | 400~700nm | ±5% @633nm | >90% | OD= -log(T/100)其中T是滤光片的光谱透过率
吸收型中性密度滤光片 OD=3 尺寸=50.00mm 中性灰色玻璃 | GANF-D50-030 | 350.00 | 符合标准 | 3.0 | 0.1% | 1.89 | 50.00 | 中性灰色玻璃 | 波长/ 4 @ 633 nm | ＜1分 | 60/40 | +0.0/-0.2 | ±0.5 | 400~700nm | ±5% @633nm | >90% | OD= -log(T/100)其中T是滤光片的光谱透过率
吸收型中性密度滤光片 OD=4 尺寸=50.00mm 中性灰色玻璃 | GANF-D50-040 | 350.00 | 符合标准 | 4.0 | 0.01% | 1.25 | 50.00 | 中性灰色玻璃 | 波长/ 4 @ 633 nm | ＜1分 | 60/40 | +0.0/-0.2 | ±0.5 | 400~700nm | ±5% @633nm | >90% | OD= -log(T/100)其中T是滤光片的光谱透过率
吸收型中性密度滤光片 OD=0.1 尺寸=50.00x50.00mm 中性灰色玻璃 | GANF-50x50-001 | 350.00 | 符合标准 | 0.1 | 79% | 1.33 | 50.00x50.00 | 中性灰色玻璃 | 波长/ 4 @ 633 nm | ＜1分 | 60/40 | +0.0/-0.2 | ±0.5 | 400~700nm | ±5% @633nm | >90% | OD= -log(T/100)其中T是滤光片的光谱透过率
吸收型中性密度滤光片 OD=0.15 尺寸=50.00x50.00mm 中性灰色玻璃 | GANF-50x50-001A | 350.00 | 符合标准 | 0.15 | 70% | 2.37 | 50.00x50.00 | 中性灰色玻璃 | 波长/ 4 @ 633 nm | ＜1分 | 60/40 | +0.0/-0.2 | ±0.5 | 400~700nm | ±5% @633nm | >90% | OD= -log(T/100)其中T是滤光片的光谱透过率
吸收型中性密度滤光片 OD=0.2 尺寸=50.00x50.00mm 中性灰色玻璃 | GANF-50x50-002 | 350.00 | 符合标准 | 0.2 | 63% | 1.52 | 50.00x50.00 | 中性灰色玻璃 | 波长/ 4 @ 633 nm | ＜1分 | 60/40 | +0.0/-0.2 | ±0.5 | 400~700nm | ±5% @633nm | >90% | OD= -log(T/100)其中T是滤光片的光谱透过率
吸收型中性密度滤光片 OD=0.3 尺寸=50.00x50.00mm 中性灰色玻璃 | GANF-50x50-003 | 350.00 | 符合标准 | 0.3 | 50% | 2.44 | 50.00x50.00 | 中性灰色玻璃 | 波长/ 4 @ 633 nm | ＜1分 | 60/40 | +0.0/-0.2 | ±0.5 | 400~700nm | ±5% @633nm | >90% | OD= -log(T/100)其中T是滤光片的光谱透过率
吸收型中性密度滤光片 OD=0.4 尺寸=50.00x50.00mm 中性灰色玻璃 | GANF-50x50-004 | 350.00 | 符合标准 | 0.4 | 40% | 1.36 | 50.00x50.00 | 中性灰色玻璃 | 波长/ 4 @ 633 nm | ＜1分 | 60/40 | +0.0/-0.2 | ±0.5 | 400~700nm | ±5% @633nm | >90% | OD= -log(T/100)其中T是滤光片的光谱透过率
吸收型中性密度滤光片 OD=0.5 尺寸=50.00x50.00mm 中性灰色玻璃 | GANF-50x50-005 | 350.00 | 符合标准 | 0.5 | 32% | 1.74 | 50.00x50.00 | 中性灰色玻璃 | 波长/ 4 @ 633 nm | ＜1分 | 60/40 | +0.0/-0.2 | ±0.5 | 400~700nm | ±5% @633nm | >90% | OD= -log(T/100)其中T是滤光片的光谱透过率
吸收型中性密度滤光片 OD=0.6 尺寸=50.00x50.00mm 中性灰色玻璃 | GANF-50x50-006 | 350.00 | 符合标准 | 0.6 | 25% | 2.11 | 50.00x50.00 | 中性灰色玻璃 | 波长/ 4 @ 633 nm | ＜1分 | 60/40 | +0.0/-0.2 | ±0.5 | 400~700nm | ±5% @633nm | >90% | OD= -log(T/100)其中T是滤光片的光谱透过率
吸收型中性密度滤光片 OD=0.7 尺寸=50.00x50.00mm 中性灰色玻璃 | GANF-50x50-007 | 350.00 | 符合标准 | 0.7 | 20% | 1.40 | 50.00x50.00 | 中性灰色玻璃 | 波长/ 4 @ 633 nm | ＜1分 | 60/40 | +0.0/-0.2 | ±0.5 | 400~700nm | ±5% @633nm | >90% | OD= -log(T/100)其中T是滤光片的光谱透过率
吸收型中性密度滤光片 OD=0.9 尺寸=50.00x50.00mm 中性灰色玻璃 | GANF-50x50-009 | 350.00 | 符合标准 | 0.9 | 12.50% | 1.82 | 50.00x50.00 | 中性灰色玻璃 | 波长/ 4 @ 633 nm | ＜1分 | 60/40 | +0.0/-0.2 | ±0.5 | 400~700nm | ±5% @633nm | >90% | OD= -log(T/100)其中T是滤光片的光谱透过率
吸收型中性密度滤光片 OD=1 尺寸=50.00x50.00mm 中性灰色玻璃 | GANF-50x50-010 | 350.00 | 符合标准 | 1.0 | 10% | 2.03 | 50.00x50.00 | 中性灰色玻璃 | 波长/ 4 @ 633 nm | ＜1分 | 60/40 | +0.0/-0.2 | ±0.5 | 400~700nm | ±5% @633nm | >90% | OD= -log(T/100)其中T是滤光片的光谱透过率
吸收型中性密度滤光片 OD=1.3 尺寸=50.00x50.00mm 中性灰色玻璃 | GANF-50x50-013 | 350.00 | 符合标准 | 1.3 | 5% | 2.30 | 50.00x50.00 | 中性灰色玻璃 | 波长/ 4 @ 633 nm | ＜1分 | 60/40 | +0.0/-0.2 | ±0.5 | 400~700nm | ±5% @633nm | >90% | OD= -log(T/100)其中T是滤光片的光谱透过率
吸收型中性密度滤光片 OD=2 尺寸=50.00x50.00mm 中性灰色玻璃 | GANF-50x50-020 | 350.00 | 符合标准 | 2.0 | 1% | 1.25 | 50.00x50.00 | 中性灰色玻璃 | 波长/ 4 @ 633 nm | ＜1分 | 60/40 | +0.0/-0.2 | ±0.5 | 400~700nm | ±5% @633nm | >90% | OD= -log(T/100)其中T是滤光片的光谱透过率
吸收型中性密度滤光片 OD=3 尺寸=50.00x50.00mm 中性灰色玻璃 | GANF-50x50-030 | 350.00 | 符合标准 | 3.0 | 0.1% | 1.89 | 50.00x50.00 | 中性灰色玻璃 | 波长/ 4 @ 633 nm | ＜1分 | 60/40 | +0.0/-0.2 | ±0.5 | 400~700nm | ±5% @633nm | >90% | OD= -log(T/100)其中T是滤光片的光谱透过率
吸收型中性密度滤光片 OD=4 尺寸=50.00x50.00mm 中性灰色玻璃 | GANF-50x50-040 | 350.00 | 符合标准 | 4.0 | 0.01% | 1.25 | 50.00x50.00 | 中性灰色玻璃 | 波长/ 4 @ 633 nm | ＜1分 | 60/40 | +0.0/-0.2 | ±0.5 | 400~700nm | ±5% @633nm | >90% | OD= -log(T/100)其中T是滤光片的光谱透过率