## 高性能热反射镜_规格属性
产品名称 | 产品编码 | 含税价格 | RoHS | 尺寸(mm) | 材料 | 表面面型 | 平行差 | 表面光洁度 | 圆形基片直径公差(mm) | 方形(矩型)基片公差(mm) | 厚度公差(mm) | 可见透过率 | 红外反射率 | 入射角度
高品质热反射镜 (红外截止滤光片) 尺寸=Φ12.5x1.1mm 肖特硼硅玻璃 | GLRM-012-01 | 125.00 | 符合标准 | Φ12.5x1.1 | 肖特硼硅玻璃 | <5波长/25mm² @633nm | ＜1分 | 60/40 | +0.0/-0.25 | ±0.25(边缘切割成型) | ±0.2 | Tavg>90% @425~675nm | Ravg>95% @750~1150nm | 0°
高品质热反射镜 (红外截止滤光片) 尺寸=12.5x12.5x1.1mm 肖特硼硅玻璃 | GLRM-12x12-01 | 125.00 | 符合标准 | 12.5x12.5x1.1 | 肖特硼硅玻璃 | <5波长/25mm² @633nm | ＜1分 | 60/40 | +0.0/-0.25 | ±0.25(边缘切割成型) | ±0.2 | Tavg>90% @425~675nm | Ravg>95% @750~1150nm | 0°
高品质热反射镜 (红外截止滤光片) 尺寸=Φ25.0x1.1mm 肖特硼硅玻璃 | GLRM-025-01 | 175.00 | 符合标准 | Φ25.0x1.1 | 肖特硼硅玻璃 | <5波长/25mm² @633nm | ＜1分 | 60/40 | +0.0/-0.25 | ±0.25(边缘切割成型) | ±0.2 | Tavg>90% @425~675nm | Ravg>95% @750~1150nm | 0°
高品质热反射镜 (红外截止滤光片) 尺寸=25x25x1.1mm 肖特硼硅玻璃 | GLRM-25x25-01 | 175.00 | 符合标准 | 25x25x1.1 | 肖特硼硅玻璃 | <5波长/25mm² @633nm | ＜1分 | 60/40 | +0.0/-0.25 | ±0.25 (边缘切割成型) | ±0.2 | Tavg>90% @425~675nm | Ravg>95% @750~1150nm | 0°
高品质热反射镜 (红外截止滤光片) 尺寸=35x35x1.1mm 肖特硼硅玻璃 | GLRM-35x35-01 | 195.00 | 符合标准 | 35x35x1.1 | 肖特硼硅玻璃 | <5波长/25mm² @633nm | ＜1分 | 60/40 | +0.0/-0.25 | ±0.25 (边缘切割成型) | ±0.2 | Tavg>90% @425~675nm | Ravg>95% @750~1150nm | 0°
高品质热反射镜 (红外截止滤光片) 尺寸=Φ50.0x1.1mm 肖特硼硅玻璃 | GLRM-050-01 | 305.00 | 符合标准 | Φ50.0x1.1 | 肖特硼硅玻璃 | <5波长/25mm² @633nm | ＜1分 | 60/40 | +0.0/-0.25 | ±0.25 (边缘切割成型) | ±0.2 | Tavg>90% @425~675nm | Ravg>95% @750~1150nm | 0°
高品质热反射镜 (红外截止滤光片) 尺寸=50x50x1.1mm 肖特硼硅玻璃 | GLRM-50x50-01 | 305.00 | 符合标准 | 50x50x1.1 | 肖特硼硅玻璃 | <5波长/25mm² @633nm | ＜1分 | 60/40 | +0.0/-0.25 | ±0.25 (边缘切割成型) | ±0.2 | Tavg>90% @425~675nm | Ravg>95% @750~1150nm | 0°
高品质热反射镜 (红外截止滤光片) 尺寸=80x80x1.1mm 肖特硼硅玻璃 | GLRM-80x80-01 | 450.00 | 符合标准 | 80x80x1.1 | 肖特硼硅玻璃 | <5波长/25mm² @633nm | ＜1分 | 60/40 | +0.0/-0.25 | ±0.25 (边缘切割成型) | ±0.2 | Tavg>90% @425~675nm | Ravg>95% @750~1150nm | 0°
高品质热反射镜 (红外截止滤光片) 尺寸=110x120x1.1mm 肖特硼硅玻璃 | GLRM-110x120-01 | 675.00 | 符合标准 | 110x120x1.1 | 肖特硼硅玻璃 | <5波长/25mm² @633nm | ＜1分 | 60/40 | +0.0/-0.25 | ±0.25 (边缘切割成型) | ±0.2 | Tavg>90% @425~675nm | Ravg>95% @750~1150nm | 0°
高品质热反射镜 (红外截止滤光片) 尺寸=Φ12.5x2mm 肖特硼硅玻璃 | GLRM-012-02 | 125.00 | 符合标准 | Φ12.5x2 | 肖特硼硅玻璃 | <5波长/25mm² @633nm | ＜1分 | 60/40 | +0.0/-0.25 | ±0.25 (边缘切割成型) | ±0.2 | Tavg>90% @425~675nm | Ravg>95% @750~1150nm | 0°
高品质热反射镜 (红外截止滤光片) 尺寸=12.5x12.5x2mm 肖特硼硅玻璃 | GLRM-12x12-02 | 125.00 | 符合标准 | 12.5x12.5x2 | 肖特硼硅玻璃 | <5波长/25mm² @633nm | ＜1分 | 60/40 | +0.0/-0.25 | ±0.25(边缘切割成型) | ±0.2 | Tavg>90% @425~675nm | Ravg>95% @750~1150nm | 0°
高品质热反射镜 (红外截止滤光片) 尺寸=Φ25.0x2mm 肖特硼硅玻璃 | GLRM-025-02 | 175.00 | 符合标准 | Φ25.0x2 | 肖特硼硅玻璃 | <5波长/25mm² @633nm | ＜1分 | 60/40 | +0.0/-0.25 | ±0.25 (边缘切割成型) | ±0.2 | Tavg>90% @425~675nm | Ravg>95% @750~1150nm | 0°
高品质热反射镜 (红外截止滤光片) 尺寸=25x25x2mm 肖特硼硅玻璃 | GLRM-25x25-02 | 175.00 | 符合标准 | 25x25x2 | 肖特硼硅玻璃 | <5波长/25mm² @633nm | ＜1分 | 60/40 | +0.0/-0.25 | ±0.25 (边缘切割成型) | ±0.2 | Tavg>90% @425~675nm | Ravg>95% @750~1150nm | 0°
高品质热反射镜 (红外截止滤光片) 尺寸=35x35x2mm 肖特硼硅玻璃 | GLRM-35x35-02 | 195.00 | 符合标准 | 35x35x2 | 肖特硼硅玻璃 | <5波长/25mm² @633nm | ＜1分 | 60/40 | +0.0/-0.25 | ±0.25 (边缘切割成型) | ±0.2 | Tavg>90% @425~675nm | Ravg>95% @750~1150nm | 0°
高品质热反射镜 (红外截止滤光片) 尺寸=Φ50.0x2mm 肖特硼硅玻璃 | GLRM-050-02 | 305.00 | 符合标准 | Φ50.0x2 | 肖特硼硅玻璃 | <5波长/25mm² @633nm | ＜1分 | 60/40 | +0.0/-0.25 | ±0.25 (边缘切割成型) | ±0.2 | Tavg>90% @425~675nm | Ravg>95% @750~1150nm | 0°
高品质热反射镜 (红外截止滤光片) 尺寸=50x50x2mm 肖特硼硅玻璃 | GLRM-50x50-02 | 305.00 | 符合标准 | 50x50x2 | 肖特硼硅玻璃 | <5波长/25mm² @633nm | ＜1分 | 60/40 | +0.0/-0.25 | ±0.25 (边缘切割成型) | ±0.2 | Tavg>90% @425~675nm | Ravg>95% @750~1150nm | 0°
高品质热反射镜 (红外截止滤光片) 尺寸=80x80x2mm 肖特硼硅玻璃 | GLRM-80x80-02 | 450.00 | 符合标准 | 80x80x2 | 肖特硼硅玻璃 | <5波长/25mm² @633nm | ＜1分 | 60/40 | +0.0/-0.25 | ±0.25 (边缘切割成型) | ±0.2 | Tavg>90% @425~675nm | Ravg>95% @750~1150nm | 0°
高品质热反射镜 (红外截止滤光片) 尺寸=110x120x2mm 肖特硼硅玻璃 | GLRM-110x120-02 | 675.00 | 符合标准 | 110x120x2 | 肖特硼硅玻璃 | <5波长/25mm² @633nm | ＜1分 | 60/40 | +0.0/-0.25 | ±0.25(边缘切割成型) | ±0.2 | Tavg>90% @425~675nm | Ravg>95% @750~1150nm | 0°