## H-K9L 普通铝膜_规格属性
产品名称 | 产品编码 | 含税价格 | 尺寸(mm) | 厚度(mm) | 镀膜 | 材料 | 尺寸误差(mm) | 厚度公差(mm) | 表面面型 | 平行差 | 表面光洁度 | 倒边 | 背面 | RoHS
标准精度平面反射镜 D=5.00mm T=2.00mm 普通铝膜+保护 精退火K9光学玻璃 | GM11-005-AL | 75.00 | φ5.00 | 2 | 普通铝膜+保护 | 精退火H-K9L光学玻璃 | +0.0/-0.1 | ±0.2 | 波长/4 @ 633 nm | ＜3分 | 60/40 | 保护性倒边0.2~0.5mmX45° | 细磨 | 符合标准
标准精度平面反射镜 D=6.30mm T=2.00mm 普通铝膜+保护 精退火K9光学玻璃 | GM11-006-AL | 75.00 | φ6.30 | 2 | 普通铝膜+保护 | 精退火H-K9L光学玻璃 | +0.0/-0.1 | ±0.2 | 波长/4 @ 633 nm | ＜3分 | 60/40 | 保护性倒边0.2~0.5mmX45° | 细磨 | 符合标准
标准精度平面反射镜 D=10.00mm T=2.00mm 普通铝膜+保护 精退火K9光学玻璃 | GM11-010-AL | 75.00 | φ10.00 | 2 | 普通铝膜+保护 | 精退火H-K9L光学玻璃 | +0.0/-0.1 | ±0.2 | 波长/4 @ 633 nm | ＜3分 | 60/40 | 保护性倒边0.2~0.5mmX45° | 细磨 | 符合标准
标准精度平面反射镜 D=12.50mm T=2.00mm 普通铝膜+保护 精退火K9光学玻璃 | GM11-012-AL | 75.00 | φ12.50 | 2 | 普通铝膜+保护 | 精退火H-K9L光学玻璃 | +0.0/-0.1 | ±0.2 | 波长/4 @ 633 nm | ＜3分 | 60/40 | 保护性倒边0.2~0.5mmX45° | 细磨 | 符合标准
标准精度平面反射镜 X=12.50mm Y=12.50mm T=2.00mm 普通铝膜+保护 精退火K9光学玻璃 | GM11-12SQ-AL | 75.00 | 12.50x12.50 | 2 | 普通铝膜+保护 | 精退火H-K9L光学玻璃 | +0.0/-0.1 | ±0.2 | 波长/4 @ 633 nm | ＜3分 | 60/40 | 保护性倒边0.2~0.5mmX45° | 细磨 | 符合标准
标准精度平面反射镜 D=15.00mm T=2.00mm 普通铝膜+保护 精退火K9光学玻璃 | GM11-015-AL | 75.00 | φ15.00 | 2 | 普通铝膜+保护 | 精退火H-K9L光学玻璃 | +0.0/-0.1 | ±0.2 | 波长/4 @ 633 nm | ＜3分 | 60/40 | 保护性倒边0.2~0.5mmX45° | 细磨 | 符合标准
标准精度平面反射镜 D=20.00mm T=2.00mm 普通铝膜+保护 精退火K9光学玻璃 | GM11-020-AL | 130.00 | φ20.00 | 2 | 普通铝膜+保护 | 精退火H-K9L光学玻璃 | +0.0/-0.1 | ±0.2 | 波长/4 @ 633 nm | ＜3分 | 60/40 | 保护性倒边0.2~0.5mmX45° | 细磨 | 符合标准
标准精度平面反射镜 D=25.00mm T=2.00mm 普通铝膜+保护 精退火K9光学玻璃 | GM11-025-AL | 155.00 | φ25.00 | 2 | 普通铝膜+保护 | 精退火H-K9L光学玻璃 | +0.0/-0.1 | ±0.2 | 波长/4 @ 633 nm | ＜3分 | 60/40 | 保护性倒边0.2~0.5mmX45° | 细磨 | 符合标准
标准精度平面反射镜 X=25.00mm Y=25.00mm T=2.00mm 普通铝膜+保护 精退火K9光学玻璃 | GM11-25SQ-AL | 155.00 | 25.00x25.00 | 2 | 普通铝膜+保护 | 精退火H-K9L光学玻璃 | +0.0/-0.1 | ±0.2 | 波长/4 @ 633 nm | ＜3分 | 60/40 | 保护性倒边0.2~0.5mmX45° | 细磨 | 符合标准
标准精度平面反射镜 D=30.00mm T=3.00mm 普通铝膜+保护 精退火K9光学玻璃 | GM11-030-AL | 170.00 | φ30.00 | 3 | 普通铝膜+保护 | 精退火H-K9L光学玻璃 | +0.0/-0.1 | ±0.2 | 波长/4 @ 633 nm | ＜3分 | 60/40 | 保护性倒边0.2~0.5mmX45° | 细磨 | 符合标准
标准精度平面反射镜 D=38.00mm T=4.00mm 普通铝膜+保护 精退火K9光学玻璃 | GM11-038-AL | 200.00 | φ38.00 | 4 | 普通铝膜+保护 | 精退火H-K9L光学玻璃 | +0.0/-0.1 | ±0.2 | 波长/4 @ 633 nm | ＜3分 | 60/40 | 保护性倒边0.2~0.5mmX45° | 细磨 | 符合标准
标准精度平面反射镜 D=50.00mm T=4.00mm 普通铝膜+保护 精退火K9光学玻璃 | GM11-050-AL | 255.00 | φ50.00 | 4 | 普通铝膜+保护 | 精退火H-K9L光学玻璃 | +0.0/-0.1 | ±0.2 | 波长/4 @ 633 nm | ＜3分 | 60/40 | 保护性倒边0.2~0.5mmX45° | 细磨 | 符合标准
标准精度平面反射镜 X=50.00mm Y=50.00mm T=4.00mm 普通铝膜+保护 精退火K9光学玻璃 | GM11-50SQ-AL | 255.00 | 50.00x50.00 | 4 | 普通铝膜+保护 | 精退火H-K9L光学玻璃 | +0.0/-0.1 | ±0.2 | 波长/4 @ 633 nm | ＜3分 | 60/40 | 保护性倒边0.2~0.5mmX45° | 细磨 | 符合标准