## 熔融石英 普通铝膜_规格属性
产品名称 | 产品编码 | 含税价格 | 尺寸(mm) | 厚度(mm) | 镀膜 | 材料 | 尺寸误差(mm) | 表面面型 | 厚度公差(mm) | 反射面光洁度 | 平行差 | 背面 | 倒边 | RoHS
熔融石英标准精度平面反射镜 尺寸=5.00mm T=2.00mm 普通铝膜+保护 熔融石英 | GM21-005-AL | 120.00 | φ5.00 | 2 | 普通铝膜+保护 | 熔融石英 | +0.0/-0.1 | 波长/4 @ 633 nm | ±0.2 | 60/40 | ＜3分 | 细磨 | 保护性倒边0.2~0.5mmX45° | 符合标准
熔融石英标准精度平面反射镜 尺寸=6.30mm T=2.00mm 普通铝膜+保护 熔融石英 | GM21-006-AL | 120.00 | φ6.30 | 2 | 普通铝膜+保护 | 熔融石英 | +0.0/-0.1 | 波长/4 @ 633 nm | ±0.2 | 60/40 | ＜3分 | 细磨 | 保护性倒边0.2~0.5mmX45° | 符合标准
熔融石英标准精度平面反射镜 尺寸=10.00mm T=2.00mm 普通铝膜+保护 熔融石英 | GM21-010-AL | 120.00 | φ10.00 | 2 | 普通铝膜+保护 | 熔融石英 | +0.0/-0.1 | 波长/4 @ 633 nm | ±0.2 | 60/40 | ＜3分 | 细磨 | 保护性倒边0.2~0.5mmX45° | 符合标准
熔融石英标准精度平面反射镜 尺寸=12.50mm T=2.00mm 普通铝膜+保护 熔融石英 | GM21-012-AL | 120.00 | φ12.50 | 2 | 普通铝膜+保护 | 熔融石英 | +0.0/-0.1 | 波长/4 @ 633 nm | ±0.2 | 60/40 | ＜3分 | 细磨 | 保护性倒边0.2~0.5mmX45° | 符合标准
熔融石英标准精度平面反射镜 尺寸=12.5x12.5mm T=2.00mm 普通铝膜+保护 熔融石英 | GM21-12SQ-AL | 120.00 | 12.50x12.50 | 2 | 普通铝膜+保护 | 熔融石英 | +0.0/-0.1 | 波长/4 @ 633 nm | ±0.2 | 60/40 | ＜3分 | 细磨 | 保护性倒边0.2~0.5mmX45° | 符合标准
熔融石英标准精度平面反射镜 尺寸=15.00mm T=2.00mm 普通铝膜+保护 熔融石英 | GM21-015-AL | 130.00 | φ15.00 | 2 | 普通铝膜+保护 | 熔融石英 | +0.0/-0.1 | 波长/4 @ 633 nm | ±0.2 | 60/40 | ＜3分 | 细磨 | 保护性倒边0.2~0.5mmX45° | 符合标准
熔融石英标准精度平面反射镜 尺寸=20.00mm T=2.00mm 普通铝膜+保护 熔融石英 | GM21-020-AL | 140.00 | φ20.00 | 2 | 普通铝膜+保护 | 熔融石英 | +0.0/-0.1 | 波长/4 @ 633 nm | ±0.2 | 60/40 | ＜3分 | 细磨 | 保护性倒边0.2~0.5mmX45° | 符合标准
熔融石英标准精度平面反射镜 尺寸=25.00mm T=2.00mm 普通铝膜+保护 熔融石英 | GM21-025-AL | 190.00 | φ25.00 | 2 | 普通铝膜+保护 | 熔融石英 | +0.0/-0.1 | 波长/4 @ 633 nm | ±0.2 | 60/40 | ＜3分 | 细磨 | 保护性倒边0.2~0.5mmX45° | 符合标准
熔融石英标准精度平面反射镜 尺寸=25.0x25.0mm T=2.00mm 普通铝膜+保护 熔融石英 | GM21-25SQ-AL | 190.00 | 25.00x25.00 | 2 | 普通铝膜+保护 | 熔融石英 | +0.0/-0.1 | 波长/4 @ 633 nm | ±0.2 | 60/40 | ＜3分 | 细磨 | 保护性倒边0.2~0.5mmX45° | 符合标准
熔融石英标准精度平面反射镜 尺寸=30.00mm T=3.00mm 普通铝膜+保护 熔融石英 | GM21-030-AL | 230.00 | φ30.00 | 3 | 普通铝膜+保护 | 熔融石英 | +0.0/-0.1 | 波长/4 @ 633 nm | ±0.2 | 60/40 | ＜3分 | 细磨 | 保护性倒边0.2~0.5mmX45° | 符合标准
熔融石英标准精度平面反射镜 尺寸=38.00mm T=4.00mm 普通铝膜+保护 熔融石英 | GM21-038-AL | 275.00 | φ38.00 | 4 | 普通铝膜+保护 | 熔融石英 | +0.0/-0.1 | 波长/4 @ 633 nm | ±0.2 | 60/40 | ＜3分 | 细磨 | 保护性倒边0.2~0.5mmX45° | 符合标准
熔融石英标准精度平面反射镜 尺寸=50.00mm T=4.00mm 普通铝膜+保护 熔融石英 | GM21-050-AL | 345.00 | φ50.00 | 4 | 普通铝膜+保护 | 熔融石英 | +0.0/-0.1 | 波长/4 @ 633 nm | ±0.2 | 60/40 | ＜3分 | 细磨 | 保护性倒边0.2~0.5mmX45° | 符合标准
熔融石英标准精度平面反射镜 尺寸=50.0x50.0mm T=4.00mm 普通铝膜+保护 熔融石英 | GM21-50SQ-AL | 345.00 | 50.00x50.00 | 4 | 普通铝膜+保护 | 熔融石英 | +0.0/-0.1 | 波长/4 @ 633 nm | ±0.2 | 60/40 | ＜3分 | 细磨 | 保护性倒边0.2~0.5mmX45° | 符合标准