## 熔融石英 未镀膜_规格属性
产品名称 | 产品编码 | 含税价格 | RoHS | 短轴A(mm) | 长轴B(mm) | 厚度(mm) | 镀膜 | 材料 | 厚度公差(mm) | 表面面型 | 长/短轴直径误差(mm) | 反射面光洁度 | 平行差 | 背面 | 倒边
熔融石英椭圆反射镜 尺寸=12.50mm T=17.68mm 未镀膜 熔融石英 | GM24-012 | 175.00 | 符合标准 | 12.50 | 17.68 | 6 | 未镀膜 | 熔融石英 | ±0.5 | 波长/10 @ 633 nm | +0.0/-0.2 | 10/5 | ＜1分 | 细磨 | 保护性倒边0.2~0.5mmX45°
熔融石英椭圆反射镜 尺寸=25.00mm T=35.36mm 未镀膜 熔融石英 | GM24-025 | 255.00 | 符合标准 | 25.00 | 35.36 | 6 | 未镀膜 | 熔融石英 | ±0.5 | 波长/10 @ 633 nm | +0.0/-0.2 | 10/5 | ＜1分 | 细磨 | 保护性倒边0.2~0.5mmX45°
熔融石英椭圆反射镜 尺寸=50.00mm T=70.72mm 未镀膜 熔融石英 | GM24-050 | 550.00 | 符合标准 | 50.00 | 70.72 | 12.5 | 未镀膜 | 熔融石英 | ±0.5 | 波长/10 @ 633 nm | +0.0/-0.2 | 10/5 | ＜1分 | 细磨 | 保护性倒边0.2~0.5mmX45°